## Sheet1
20004.453 | 0.38093 | -0.01349
15829.126 | 0.38944 | -0.00099
12516.703 | 0.39789 | 0.01138
9909.4424 | 0.40472 | 0.01895
7835.48 | 0.41205 | 0.026
6217.2461 | 0.41974 | 0.03069
4905.291 | 0.42668 | 0.03434
3881.2737 | 0.43492 | 0.03959
3070.9827 | 0.44157 | 0.04354
2430.7778 | 0.44782 | 0.04333
1923.1537 | 0.45591 | 0.04828
1522.4358 | 0.46345 | 0.04997
1203.8446 | 0.47175 | 0.05114
952.86591 | 0.47882 | 0.05275
754.27557 | 0.48702 | 0.05665
596.71857 | 0.49549 | 0.05914
471.96338 | 0.5037 | 0.06212
373.20856 | 0.51111 | 0.06456
295.47278 | 0.52237 | 0.06811
233.87738 | 0.53097 | 0.07194
185.05922 | 0.54002 | 0.07823
146.35823 | 0.55148 | 0.0835
115.77804 | 0.56191 | 0.09042
91.6721 | 0.57476 | 0.09838
72.51701 | 0.58876 | 0.10523
57.36816 | 0.60699 | 0.1146
45.3629 | 0.62584 | 0.12349
35.93134 | 0.64818 | 0.132
28.40909 | 0.6732 | 0.13604
22.48202 | 0.70073 | 0.13952
17.79613 | 0.72952 | 0.13721
14.06813 | 0.75485 | 0.12953
11.1448 | 0.77954 | 0.12071
8.81772 | 0.79909 | 0.10797
6.97545 | 0.81506 | 0.09683
5.5173 | 0.82679 | 0.08303
4.36941 | 0.83561 | 0.07214
3.45686 | 0.84377 | 0.06316
2.73547 | 0.84987 | 0.05641
2.16054 | 0.85446 | 0.05068
1.70952 | 0.8576 | 0.04778
1.35352 | 0.86117 | 0.04411
1.07079 | 0.8651 | 0.04368
0.84734 | 0.86794 | 0.04397
0.67072 | 0.87099 | 0.04555
0.53067 | 0.87452 | 0.0481
0.41976 | 0.87876 | 0.05178
0.33183 | 0.8837 | 0.0582
0.26261 | 0.88858 | 0.06587
0.20791 | 0.89479 | 0.07457
0.16452 | 0.90391 | 0.08562
0.13007 | 0.91418 | 0.10142
0.10309 | 0.92353 | 0.1213
0.08153 | 0.93279 | 0.1422
0.06443 | 0.94574 | 0.16422
0.05102 | 0.96541 | 0.1843
0.04042 | 0.98986 | 0.21179
0.03192 | 1.01619 | 0.24208
0.02528 | 1.04884 | 0.27108
0.01999 | 1.09473 | 0.30409