## Sheet1
20004.453 | 0.39707 | 0.00342
15829.126 | 0.40737 | 0.01765
12516.703 | 0.41658 | 0.0273
9909.4424 | 0.42722 | 0.03538
7835.48 | 0.43729 | 0.03995
6217.2461 | 0.44641 | 0.04488
4905.291 | 0.45488 | 0.04752
3881.2737 | 0.46503 | 0.05127
3070.9827 | 0.47294 | 0.05221
2430.7778 | 0.48174 | 0.05374
1923.1537 | 0.49066 | 0.05732
1522.4358 | 0.49933 | 0.05828
1203.8446 | 0.50828 | 0.06044
952.86591 | 0.51767 | 0.06324
754.27557 | 0.52556 | 0.06437
596.71857 | 0.53413 | 0.06724
471.96338 | 0.54343 | 0.06981
373.20856 | 0.55309 | 0.07405
295.47278 | 0.56502 | 0.07655
233.87738 | 0.57511 | 0.08016
185.05922 | 0.58493 | 0.08416
146.35823 | 0.59775 | 0.08812
115.77804 | 0.60788 | 0.0935
91.6721 | 0.61891 | 0.10168
72.51701 | 0.6331 | 0.10991
57.36816 | 0.64768 | 0.11749
45.3629 | 0.66335 | 0.12894
35.93134 | 0.67857 | 0.1421
28.40909 | 0.69881 | 0.15772
22.48202 | 0.72254 | 0.17454
17.79613 | 0.75284 | 0.19109
14.06813 | 0.78635 | 0.20789
11.1448 | 0.82728 | 0.22067
8.81772 | 0.8724 | 0.22858
6.97545 | 0.91669 | 0.22837
5.5173 | 0.96379 | 0.22383
4.36941 | 1.00457 | 0.20817
3.45686 | 1.04357 | 0.19212
2.73547 | 1.07208 | 0.17264
2.16054 | 1.09662 | 0.15248
1.70952 | 1.11404 | 0.13344
1.35352 | 1.12993 | 0.11833
1.07079 | 1.1402 | 0.1063
0.84734 | 1.14891 | 0.09623
0.67072 | 1.15673 | 0.0901
0.53067 | 1.16488 | 0.0866
0.41976 | 1.17151 | 0.08743
0.33183 | 1.17735 | 0.09059
0.26261 | 1.18474 | 0.09467
0.20791 | 1.19395 | 0.10153
0.16452 | 1.20514 | 0.1138
0.13007 | 1.21552 | 0.13047
0.10309 | 1.22652 | 0.14733
0.08153 | 1.24385 | 0.16595
0.06443 | 1.26752 | 0.1903
0.05102 | 1.29508 | 0.2223
0.04042 | 1.32103 | 0.2583
0.03192 | 1.35041 | 0.29013
0.02528 | 1.39076 | 0.32005
0.01999 | 1.44521 | 0.35769