## Sheet1
20004.453 | 0.39412 | 0.00387
15829.126 | 0.4063 | 0.01739
12516.703 | 0.41629 | 0.02755
9909.4424 | 0.4259 | 0.03448
7835.48 | 0.43581 | 0.04063
6217.2461 | 0.44586 | 0.04506
4905.291 | 0.45606 | 0.0477
3881.2737 | 0.46296 | 0.05029
3070.9827 | 0.47247 | 0.05059
2430.7778 | 0.48266 | 0.05592
1923.1537 | 0.48897 | 0.05642
1522.4358 | 0.49821 | 0.05767
1203.8446 | 0.50735 | 0.06095
952.86591 | 0.51598 | 0.06191
754.27557 | 0.52487 | 0.06423
596.71857 | 0.53393 | 0.06612
471.96338 | 0.54307 | 0.0694
373.20856 | 0.55346 | 0.07246
295.47278 | 0.56384 | 0.0759
233.87738 | 0.57226 | 0.07832
185.05922 | 0.58388 | 0.08459
146.35823 | 0.59508 | 0.08889
115.77804 | 0.60872 | 0.09449
91.6721 | 0.61955 | 0.10351
72.51701 | 0.63244 | 0.10938
57.36816 | 0.64613 | 0.11838
45.3629 | 0.66185 | 0.12923
35.93134 | 0.6786 | 0.14359
28.40909 | 0.69731 | 0.15751
22.48202 | 0.72258 | 0.17368
17.79613 | 0.75149 | 0.19257
14.06813 | 0.78647 | 0.20845
11.1448 | 0.82578 | 0.21929
8.81772 | 0.87018 | 0.22937
6.97545 | 0.92019 | 0.22802
5.5173 | 0.96187 | 0.21802
4.36941 | 1.00709 | 0.20998
3.45686 | 1.04015 | 0.19143
2.73547 | 1.07142 | 0.1709
2.16054 | 1.0957 | 0.15211
1.70952 | 1.11303 | 0.13314
1.35352 | 1.12722 | 0.11751
1.07079 | 1.13861 | 0.10454
0.84734 | 1.14818 | 0.0956
0.67072 | 1.15587 | 0.09028
0.53067 | 1.16157 | 0.08733
0.41976 | 1.16851 | 0.08608
0.33183 | 1.1761 | 0.08819
0.26261 | 1.18418 | 0.09454
0.20791 | 1.19129 | 0.10332
0.16452 | 1.19952 | 0.1141
0.13007 | 1.21113 | 0.12674
0.10309 | 1.22765 | 0.14484
0.08153 | 1.24605 | 0.16963
0.06443 | 1.26551 | 0.19827
0.05102 | 1.28335 | 0.22192
0.04042 | 1.31448 | 0.24559
0.03192 | 1.35433 | 0.27963
0.02528 | 1.39382 | 0.32181
0.01999 | 1.43494 | 0.36199