## Sheet1
20004.453 | 0.39508 | 0.0047
15829.126 | 0.40583 | 0.01769
12516.703 | 0.41575 | 0.02742
9909.4424 | 0.42565 | 0.0348
7835.48 | 0.43714 | 0.04122
6217.2461 | 0.44536 | 0.04501
4905.291 | 0.45714 | 0.04782
3881.2737 | 0.46548 | 0.04806
3070.9827 | 0.47411 | 0.05234
2430.7778 | 0.48176 | 0.0535
1923.1537 | 0.49048 | 0.05685
1522.4358 | 0.50023 | 0.05772
1203.8446 | 0.507 | 0.06008
952.86591 | 0.51502 | 0.06267
754.27557 | 0.52507 | 0.06389
596.71857 | 0.53348 | 0.06697
471.96338 | 0.54418 | 0.06919
373.20856 | 0.55325 | 0.07129
295.47278 | 0.56351 | 0.07442
233.87738 | 0.5736 | 0.08078
185.05922 | 0.58387 | 0.08319
146.35823 | 0.59575 | 0.08875
115.77804 | 0.60772 | 0.09521
91.6721 | 0.61968 | 0.1015
72.51701 | 0.63284 | 0.10861
57.36816 | 0.64602 | 0.11756
45.3629 | 0.6609 | 0.12881
35.93134 | 0.67767 | 0.14284
28.40909 | 0.69662 | 0.15753
22.48202 | 0.72142 | 0.17256
17.79613 | 0.75003 | 0.19071
14.06813 | 0.78496 | 0.20853
11.1448 | 0.8272 | 0.22064
8.81772 | 0.87162 | 0.22693
6.97545 | 0.91715 | 0.22957
5.5173 | 0.96356 | 0.22026
4.36941 | 1.00344 | 0.20944
3.45686 | 1.04027 | 0.18836
2.73547 | 1.07145 | 0.17084
2.16054 | 1.09351 | 0.15203
1.70952 | 1.11188 | 0.13335
1.35352 | 1.12646 | 0.11737
1.07079 | 1.13787 | 0.10535
0.84734 | 1.14601 | 0.09643
0.67072 | 1.15371 | 0.09078
0.53067 | 1.16071 | 0.08597
0.41976 | 1.16804 | 0.08631
0.33183 | 1.17562 | 0.09001
0.26261 | 1.18151 | 0.09591
0.20791 | 1.18886 | 0.10307
0.16452 | 1.19977 | 0.11254
0.13007 | 1.21305 | 0.12758
0.10309 | 1.22607 | 0.14759
0.08153 | 1.23976 | 0.169
0.06443 | 1.25916 | 0.1925
0.05102 | 1.28779 | 0.21678
0.04042 | 1.32097 | 0.25228
0.03192 | 1.3541 | 0.29371
0.02528 | 1.38626 | 0.33018
0.01999 | 1.43238 | 0.36097