## Sheet1
20004.453 | 0.39618 | 0.00339
15829.126 | 0.40692 | 0.01668
12516.703 | 0.4179 | 0.02666
9909.4424 | 0.4273 | 0.03311
7835.48 | 0.43758 | 0.04051
6217.2461 | 0.44706 | 0.04309
4905.291 | 0.45674 | 0.04666
3881.2737 | 0.46559 | 0.04942
3070.9827 | 0.47383 | 0.05141
2430.7778 | 0.48322 | 0.05337
1923.1537 | 0.49078 | 0.05562
1522.4358 | 0.49923 | 0.05962
1203.8446 | 0.50767 | 0.05867
952.86591 | 0.5183 | 0.06302
754.27557 | 0.52825 | 0.06396
596.71857 | 0.53586 | 0.06675
471.96338 | 0.54345 | 0.06949
373.20856 | 0.55381 | 0.07342
295.47278 | 0.56491 | 0.07551
233.87738 | 0.57465 | 0.07891
185.05922 | 0.58461 | 0.08325
146.35823 | 0.59641 | 0.08853
115.77804 | 0.60787 | 0.09388
91.6721 | 0.62028 | 0.1012
72.51701 | 0.63347 | 0.10929
57.36816 | 0.64625 | 0.11784
45.3629 | 0.66196 | 0.13038
35.93134 | 0.67897 | 0.14313
28.40909 | 0.70016 | 0.1575
22.48202 | 0.72352 | 0.17489
17.79613 | 0.75418 | 0.19089
14.06813 | 0.78853 | 0.20896
11.1448 | 0.82783 | 0.22037
8.81772 | 0.87413 | 0.22783
6.97545 | 0.91781 | 0.22425
5.5173 | 0.96224 | 0.22081
4.36941 | 1.00352 | 0.20274
3.45686 | 1.04107 | 0.18812
2.73547 | 1.0694 | 0.16801
2.16054 | 1.09208 | 0.14833
1.70952 | 1.11048 | 0.13023
1.35352 | 1.12361 | 0.11575
1.07079 | 1.13415 | 0.10335
0.84734 | 1.14325 | 0.09392
0.67072 | 1.15062 | 0.08861
0.53067 | 1.15847 | 0.08565
0.41976 | 1.1647 | 0.08638
0.33183 | 1.17047 | 0.0889
0.26261 | 1.17767 | 0.09336
0.20791 | 1.18709 | 0.10057
0.16452 | 1.19765 | 0.11322
0.13007 | 1.20734 | 0.12885
0.10309 | 1.21923 | 0.14537
0.08153 | 1.2374 | 0.16412
0.06443 | 1.26075 | 0.18927
0.05102 | 1.28752 | 0.22225
0.04042 | 1.31157 | 0.25669
0.03192 | 1.34105 | 0.28583
0.02528 | 1.38344 | 0.31572
0.01999 | 1.43659 | 0.35572