## Sheet1
20004.453 | 0.39612 | 0.00588
15829.126 | 0.4064 | 0.01708
12516.703 | 0.41786 | 0.02778
9909.4424 | 0.42663 | 0.03468
7835.48 | 0.43796 | 0.04024
6217.2461 | 0.44739 | 0.04354
4905.291 | 0.45489 | 0.04748
3881.2737 | 0.4655 | 0.04927
3070.9827 | 0.47452 | 0.05405
2430.7778 | 0.48212 | 0.05336
1923.1537 | 0.48978 | 0.05529
1522.4358 | 0.49978 | 0.05746
1203.8446 | 0.50806 | 0.0598
952.86591 | 0.51621 | 0.06264
754.27557 | 0.52458 | 0.06399
596.71857 | 0.53538 | 0.06694
471.96338 | 0.54447 | 0.06988
373.20856 | 0.55416 | 0.07229
295.47278 | 0.56475 | 0.07443
233.87738 | 0.57378 | 0.08033
185.05922 | 0.58623 | 0.08434
146.35823 | 0.5961 | 0.08864
115.77804 | 0.60881 | 0.09486
91.6721 | 0.61921 | 0.10066
72.51701 | 0.63356 | 0.10863
57.36816 | 0.64711 | 0.1177
45.3629 | 0.66285 | 0.12983
35.93134 | 0.67774 | 0.14322
28.40909 | 0.69925 | 0.15628
22.48202 | 0.72276 | 0.17436
17.79613 | 0.7524 | 0.1912
14.06813 | 0.78799 | 0.20648
11.1448 | 0.83016 | 0.21884
8.81772 | 0.87179 | 0.22505
6.97545 | 0.91979 | 0.22723
5.5173 | 0.96413 | 0.21614
4.36941 | 1.00321 | 0.20635
3.45686 | 1.03811 | 0.18675
2.73547 | 1.06913 | 0.16744
2.16054 | 1.09242 | 0.14953
1.70952 | 1.10909 | 0.131
1.35352 | 1.12365 | 0.1151
1.07079 | 1.13452 | 0.10334
0.84734 | 1.14344 | 0.09487
0.67072 | 1.15017 | 0.08934
0.53067 | 1.15612 | 0.08527
0.41976 | 1.16396 | 0.08487
0.33183 | 1.17184 | 0.0883
0.26261 | 1.17841 | 0.09538
0.20791 | 1.18506 | 0.10264
0.16452 | 1.19511 | 0.11165
0.13007 | 1.20862 | 0.12588
0.10309 | 1.2228 | 0.14533
0.08153 | 1.23629 | 0.16755
0.06443 | 1.2546 | 0.19162
0.05102 | 1.28232 | 0.21415
0.04042 | 1.31699 | 0.24826
0.03192 | 1.35209 | 0.29001
0.02528 | 1.38491 | 0.33054
0.01999 | 1.42691 | 0.36162