## Sheet1
20004.453 | 0.39843 | 0.00348
15829.126 | 0.40744 | 0.01739
12516.703 | 0.41876 | 0.02721
9909.4424 | 0.42894 | 0.03518
7835.48 | 0.43836 | 0.04017
6217.2461 | 0.4479 | 0.04289
4905.291 | 0.45709 | 0.04668
3881.2737 | 0.46575 | 0.04875
3070.9827 | 0.47424 | 0.05222
2430.7778 | 0.48379 | 0.05403
1923.1537 | 0.49272 | 0.05671
1522.4358 | 0.50079 | 0.05884
1203.8446 | 0.50824 | 0.0603
952.86591 | 0.51788 | 0.06257
754.27557 | 0.52543 | 0.06503
596.71857 | 0.5355 | 0.06601
471.96338 | 0.54484 | 0.06991
373.20856 | 0.55397 | 0.07168
295.47278 | 0.56493 | 0.07476
233.87738 | 0.57334 | 0.07875
185.05922 | 0.58559 | 0.08385
146.35823 | 0.59695 | 0.08942
115.77804 | 0.60832 | 0.095
91.6721 | 0.62059 | 0.10088
72.51701 | 0.63435 | 0.10955
57.36816 | 0.64712 | 0.11779
45.3629 | 0.66287 | 0.12839
35.93134 | 0.68043 | 0.14059
28.40909 | 0.7018 | 0.15697
22.48202 | 0.72305 | 0.17382
17.79613 | 0.75414 | 0.19091
14.06813 | 0.7875 | 0.20629
11.1448 | 0.8279 | 0.21912
8.81772 | 0.87262 | 0.22603
6.97545 | 0.92356 | 0.22392
5.5173 | 0.96013 | 0.2152
4.36941 | 1.00621 | 0.20535
3.45686 | 1.03913 | 0.18696
2.73547 | 1.06854 | 0.16638
2.16054 | 1.09235 | 0.14763
1.70952 | 1.1098 | 0.12992
1.35352 | 1.12228 | 0.1149
1.07079 | 1.13349 | 0.1028
0.84734 | 1.14225 | 0.09399
0.67072 | 1.15016 | 0.08778
0.53067 | 1.1566 | 0.08575
0.41976 | 1.16275 | 0.08528
0.33183 | 1.17017 | 0.08715
0.26261 | 1.17888 | 0.09287
0.20791 | 1.18636 | 0.10238
0.16452 | 1.1945 | 0.11417
0.13007 | 1.20537 | 0.12665
0.10309 | 1.22153 | 0.14331
0.08153 | 1.24079 | 0.16744
0.06443 | 1.26144 | 0.19649
0.05102 | 1.2795 | 0.2231
0.04042 | 1.30714 | 0.24651
0.03192 | 1.34751 | 0.27752
0.02528 | 1.38912 | 0.31906
0.01999 | 1.43128 | 0.36364