## Sheet1
20004.453 | 0.40621 | 0.00204
15829.126 | 0.41785 | 0.01507
12516.703 | 0.42976 | 0.02555
9909.4424 | 0.43876 | 0.03273
7835.48 | 0.44627 | 0.03911
6217.2461 | 0.45644 | 0.04277
4905.291 | 0.46584 | 0.04795
3881.2737 | 0.47483 | 0.05097
3070.9827 | 0.48325 | 0.05084
2430.7778 | 0.49272 | 0.05431
1923.1537 | 0.5009 | 0.05536
1522.4358 | 0.50906 | 0.05742
1203.8446 | 0.51784 | 0.06075
952.86591 | 0.52704 | 0.06184
754.27557 | 0.53552 | 0.064
596.71857 | 0.54448 | 0.06606
471.96338 | 0.55391 | 0.06919
373.20856 | 0.56355 | 0.07259
295.47278 | 0.5728 | 0.0761
233.87738 | 0.58472 | 0.07907
185.05922 | 0.59516 | 0.08376
146.35823 | 0.60653 | 0.08888
115.77804 | 0.61901 | 0.09443
91.6721 | 0.6287 | 0.10104
72.51701 | 0.64163 | 0.10851
57.36816 | 0.65645 | 0.1179
45.3629 | 0.67283 | 0.12975
35.93134 | 0.68856 | 0.14141
28.40909 | 0.70972 | 0.15769
22.48202 | 0.73407 | 0.1737
17.79613 | 0.76337 | 0.1902
14.06813 | 0.79926 | 0.20689
11.1448 | 0.83916 | 0.21816
8.81772 | 0.88433 | 0.22505
6.97545 | 0.92729 | 0.22753
5.5173 | 0.97457 | 0.21614
4.36941 | 1.01223 | 0.20443
3.45686 | 1.04802 | 0.18303
2.73547 | 1.07811 | 0.16651
2.16054 | 1.10006 | 0.1476
1.70952 | 1.11665 | 0.1295
1.35352 | 1.13104 | 0.11429
1.07079 | 1.14244 | 0.10252
0.84734 | 1.15051 | 0.09423
0.67072 | 1.15666 | 0.08837
0.53067 | 1.16431 | 0.08457
0.41976 | 1.17176 | 0.0848
0.33183 | 1.1784 | 0.088
0.26261 | 1.18472 | 0.0943
0.20791 | 1.19223 | 0.10148
0.16452 | 1.2028 | 0.11121
0.13007 | 1.2159 | 0.12635
0.10309 | 1.22898 | 0.14635
0.08153 | 1.2427 | 0.16696
0.06443 | 1.26185 | 0.19063
0.05102 | 1.29147 | 0.21469
0.04042 | 1.3242 | 0.25088
0.03192 | 1.35603 | 0.29137
0.02528 | 1.38831 | 0.32696
0.01999 | 1.43432 | 0.35758