## Sheet1
20004.453 | 0.47381 | -0.00867
15829.126 | 0.48258 | 0.0056
12516.703 | 0.49195 | 0.01752
9909.4424 | 0.50001 | 0.02727
7835.48 | 0.50867 | 0.03365
6217.2461 | 0.51492 | 0.03956
4905.291 | 0.52497 | 0.04488
3881.2737 | 0.53359 | 0.04802
3070.9827 | 0.54224 | 0.05426
2430.7778 | 0.55406 | 0.06044
1923.1537 | 0.56105 | 0.06275
1522.4358 | 0.57318 | 0.06537
1203.8446 | 0.5829 | 0.07019
952.86591 | 0.59306 | 0.0743
754.27557 | 0.60458 | 0.07643
596.71857 | 0.61721 | 0.0797
471.96338 | 0.62825 | 0.08437
373.20856 | 0.64073 | 0.08862
295.47278 | 0.65305 | 0.09257
233.87738 | 0.66639 | 0.09713
185.05922 | 0.68079 | 0.10173
146.35823 | 0.69486 | 0.10616
115.77804 | 0.70988 | 0.11211
91.6721 | 0.72562 | 0.11826
72.51701 | 0.7406 | 0.1241
57.36816 | 0.76027 | 0.13587
45.3629 | 0.7789 | 0.14759
35.93134 | 0.79497 | 0.15687
28.40909 | 0.82279 | 0.16966
22.48202 | 0.84834 | 0.18297
17.79613 | 0.87719 | 0.19834
14.06813 | 0.92309 | 0.21979
11.1448 | 0.95813 | 0.21104
8.81772 | 1.01606 | 0.22097
6.97545 | 1.04403 | 0.22166
5.5173 | 1.0741 | 0.19314
4.36941 | 1.12058 | 0.15925
3.45686 | 1.17245 | 0.14935
2.73547 | 1.19591 | 0.1563
2.16054 | 1.18838 | 0.15653
1.70952 | 1.16791 | 0.13357
1.35352 | 1.1554 | 0.08827
1.07079 | 1.17096 | 0.03433
0.84734 | 1.21578 | -0.00245
0.67072 | 1.27029 | -0.00467
0.53067 | 1.32159 | 0.04073
0.41976 | 1.32681 | 0.11749
0.33183 | 1.27385 | 0.1895
0.26261 | 1.17843 | 0.21407
0.20791 | 1.08325 | 0.17136
0.16452 | 1.0331 | 0.07281
0.13007 | 1.06265 | -0.04601
0.10309 | 1.17961 | -0.12715
0.08153 | 1.34984 | -0.11906
0.06443 | 1.49204 | -0.0136
0.05102 | 1.57419 | 0.19677
0.04042 | 1.5182 | 0.41273
0.03192 | 1.3513 | 0.52761
0.02528 | 1.17316 | 0.50464
0.01999 | 1.03623 | 0.38128