## Sheet1
20004.453 | 0.45088 | -0.01878
15829.126 | 0.45723 | -0.00597
12516.703 | 0.46316 | 0.00775
9909.4424 | 0.47156 | 0.01687
7835.48 | 0.47732 | 0.025
6217.2461 | 0.48477 | 0.03209
4905.291 | 0.49298 | 0.03799
3881.2737 | 0.49983 | 0.04313
3070.9827 | 0.50977 | 0.04558
2430.7778 | 0.51711 | 0.05124
1923.1537 | 0.52585 | 0.05445
1522.4358 | 0.53479 | 0.06032
1203.8446 | 0.54425 | 0.06263
952.86591 | 0.55346 | 0.06716
754.27557 | 0.56444 | 0.07117
596.71857 | 0.57484 | 0.07345
471.96338 | 0.58523 | 0.0771
373.20856 | 0.59591 | 0.08089
295.47278 | 0.60971 | 0.08389
233.87738 | 0.621 | 0.08797
185.05922 | 0.6348 | 0.09381
146.35823 | 0.64677 | 0.09944
115.77804 | 0.66053 | 0.10464
91.6721 | 0.67451 | 0.11333
72.51701 | 0.69136 | 0.12074
57.36816 | 0.71057 | 0.13056
45.3629 | 0.73155 | 0.13809
35.93134 | 0.75615 | 0.14875
28.40909 | 0.78471 | 0.15436
22.48202 | 0.81549 | 0.15713
17.79613 | 0.84686 | 0.15509
14.06813 | 0.87869 | 0.14742
11.1448 | 0.90273 | 0.13849
8.81772 | 0.92865 | 0.12335
6.97545 | 0.94632 | 0.11165
5.5173 | 0.9585 | 0.09763
4.36941 | 0.96967 | 0.08373
3.45686 | 0.98047 | 0.07225
2.73547 | 0.98953 | 0.06456
2.16054 | 0.99719 | 0.06205
1.70952 | 0.99797 | 0.05925
1.35352 | 0.99837 | 0.05591
1.07079 | 1.00008 | 0.05086
0.84734 | 1.00383 | 0.04561
0.67072 | 1.01155 | 0.04239
0.53067 | 1.0226 | 0.0425
0.41976 | 1.03584 | 0.05046
0.33183 | 1.04568 | 0.06648
0.26261 | 1.04733 | 0.08663
0.20791 | 1.04233 | 0.10229
0.16452 | 1.03613 | 0.11157
0.13007 | 1.03546 | 0.11435
0.10309 | 1.04623 | 0.11584
0.08153 | 1.06773 | 0.12188
0.06443 | 1.09771 | 0.13793
0.05102 | 1.1382 | 0.16356
0.04042 | 1.18141 | 0.2111
0.03192 | 1.21272 | 0.27499
0.02528 | 1.22644 | 0.33729
0.01999 | 1.23183 | 0.38261