## Sheet1
20004.453 | 0.45248 | -0.01951
15829.126 | 0.45858 | -0.0056
12516.703 | 0.46484 | 0.00546
9909.4424 | 0.4726 | 0.01598
7835.48 | 0.48008 | 0.02595
6217.2461 | 0.48626 | 0.03218
4905.291 | 0.49494 | 0.03823
3881.2737 | 0.50207 | 0.04345
3070.9827 | 0.51192 | 0.04788
2430.7778 | 0.52006 | 0.05219
1923.1537 | 0.52866 | 0.05636
1522.4358 | 0.5357 | 0.06059
1203.8446 | 0.54609 | 0.06393
952.86591 | 0.55772 | 0.0674
754.27557 | 0.56728 | 0.071
596.71857 | 0.57777 | 0.07482
471.96338 | 0.5887 | 0.07781
373.20856 | 0.60046 | 0.08119
295.47278 | 0.61007 | 0.08533
233.87738 | 0.62509 | 0.08906
185.05922 | 0.63629 | 0.09461
146.35823 | 0.65085 | 0.10028
115.77804 | 0.66464 | 0.10734
91.6721 | 0.68045 | 0.11438
72.51701 | 0.69668 | 0.12263
57.36816 | 0.71371 | 0.13125
45.3629 | 0.73649 | 0.14189
35.93134 | 0.76043 | 0.14875
28.40909 | 0.78925 | 0.15715
22.48202 | 0.82086 | 0.15832
17.79613 | 0.85201 | 0.15674
14.06813 | 0.88353 | 0.14901
11.1448 | 0.91065 | 0.14077
8.81772 | 0.93312 | 0.12609
6.97545 | 0.95215 | 0.11173
5.5173 | 0.96783 | 0.09827
4.36941 | 0.97919 | 0.08586
3.45686 | 0.98737 | 0.07616
2.73547 | 0.99463 | 0.06665
2.16054 | 1.00142 | 0.05926
1.70952 | 1.00554 | 0.05453
1.35352 | 1.0099 | 0.05076
1.07079 | 1.01421 | 0.04831
0.84734 | 1.01782 | 0.04835
0.67072 | 1.02185 | 0.04956
0.53067 | 1.02536 | 0.05267
0.41976 | 1.02901 | 0.05551
0.33183 | 1.03406 | 0.06062
0.26261 | 1.03964 | 0.06842
0.20791 | 1.04586 | 0.0776
0.16452 | 1.05273 | 0.08888
0.13007 | 1.0622 | 0.10071
0.10309 | 1.07511 | 0.11753
0.08153 | 1.0894 | 0.1406
0.06443 | 1.10395 | 0.16778
0.05102 | 1.11625 | 0.19394
0.04042 | 1.13655 | 0.21796
0.03192 | 1.16525 | 0.2488
0.02528 | 1.19775 | 0.28447
0.01999 | 1.23415 | 0.32226