## Sheet1
20004.453 | 0.45045 | -0.0205
15829.126 | 0.45694 | -0.00473
12516.703 | 0.46354 | 0.00776
9909.4424 | 0.47202 | 0.01567
7835.48 | 0.47863 | 0.0246
6217.2461 | 0.48638 | 0.03142
4905.291 | 0.49414 | 0.0389
3881.2737 | 0.5014 | 0.04505
3070.9827 | 0.50881 | 0.04685
2430.7778 | 0.51804 | 0.05138
1923.1537 | 0.52663 | 0.05732
1522.4358 | 0.53546 | 0.0607
1203.8446 | 0.54561 | 0.0626
952.86591 | 0.55548 | 0.06868
754.27557 | 0.56626 | 0.07182
596.71857 | 0.5762 | 0.07497
471.96338 | 0.58717 | 0.07778
373.20856 | 0.59782 | 0.08224
295.47278 | 0.61152 | 0.08603
233.87738 | 0.62237 | 0.09138
185.05922 | 0.63596 | 0.09471
146.35823 | 0.64904 | 0.09965
115.77804 | 0.66342 | 0.10714
91.6721 | 0.67809 | 0.11432
72.51701 | 0.69362 | 0.12095
57.36816 | 0.71406 | 0.13067
45.3629 | 0.7352 | 0.14007
35.93134 | 0.75994 | 0.14877
28.40909 | 0.78908 | 0.15561
22.48202 | 0.81912 | 0.15878
17.79613 | 0.85099 | 0.15755
14.06813 | 0.88204 | 0.15034
11.1448 | 0.90789 | 0.13921
8.81772 | 0.9331 | 0.12668
6.97545 | 0.95218 | 0.1117
5.5173 | 0.96746 | 0.09809
4.36941 | 0.9777 | 0.086
3.45686 | 0.98728 | 0.075
2.73547 | 0.99476 | 0.06533
2.16054 | 1.00026 | 0.0598
1.70952 | 1.00493 | 0.05478
1.35352 | 1.00891 | 0.05122
1.07079 | 1.01402 | 0.04895
0.84734 | 1.01712 | 0.04847
0.67072 | 1.02143 | 0.05019
0.53067 | 1.025 | 0.05247
0.41976 | 1.02839 | 0.05536
0.33183 | 1.03418 | 0.061
0.26261 | 1.03974 | 0.06823
0.20791 | 1.04524 | 0.07767
0.16452 | 1.05216 | 0.08806
0.13007 | 1.06241 | 0.10083
0.10309 | 1.07516 | 0.11845
0.08153 | 1.08878 | 0.14198
0.06443 | 1.10164 | 0.16867
0.05102 | 1.11445 | 0.19279
0.04042 | 1.13588 | 0.21782
0.03192 | 1.16522 | 0.24897
0.02528 | 1.19693 | 0.28499
0.01999 | 1.23356 | 0.32095