## Sheet1
20004.453 | 0.47443 | -0.00793
15829.126 | 0.48275 | 0.00519
12516.703 | 0.49121 | 0.01752
9909.4424 | 0.50084 | 0.0265
7835.48 | 0.50781 | 0.03418
6217.2461 | 0.51509 | 0.04002
4905.291 | 0.52523 | 0.04434
3881.2737 | 0.53349 | 0.04821
3070.9827 | 0.54241 | 0.05461
2430.7778 | 0.55158 | 0.0577
1923.1537 | 0.55955 | 0.06126
1522.4358 | 0.57071 | 0.06566
1203.8446 | 0.58077 | 0.06867
952.86591 | 0.59218 | 0.07374
754.27557 | 0.60281 | 0.07596
596.71857 | 0.61443 | 0.07977
471.96338 | 0.62648 | 0.08461
373.20856 | 0.63705 | 0.08762
295.47278 | 0.65122 | 0.09196
233.87738 | 0.66487 | 0.09651
185.05922 | 0.67865 | 0.10251
146.35823 | 0.69295 | 0.10623
115.77804 | 0.70814 | 0.11318
91.6721 | 0.72352 | 0.11923
72.51701 | 0.73799 | 0.12729
57.36816 | 0.75615 | 0.13576
45.3629 | 0.77332 | 0.14698
35.93134 | 0.79388 | 0.16091
28.40909 | 0.81903 | 0.1757
22.48202 | 0.84578 | 0.19215
17.79613 | 0.878 | 0.20947
14.06813 | 0.91794 | 0.2217
11.1448 | 0.96053 | 0.23295
8.81772 | 1.00746 | 0.23602
6.97545 | 1.05541 | 0.23412
5.5173 | 1.10029 | 0.21975
4.36941 | 1.13964 | 0.20631
3.45686 | 1.17335 | 0.18406
2.73547 | 1.20356 | 0.16333
2.16054 | 1.22413 | 0.14446
1.70952 | 1.23969 | 0.12588
1.35352 | 1.25204 | 0.10914
1.07079 | 1.26196 | 0.09645
0.84734 | 1.26933 | 0.08727
0.67072 | 1.27532 | 0.08136
0.53067 | 1.28138 | 0.07674
0.41976 | 1.28785 | 0.0764
0.33183 | 1.29364 | 0.08005
0.26261 | 1.29862 | 0.08639
0.20791 | 1.30332 | 0.09425
0.16452 | 1.30934 | 0.10337
0.13007 | 1.31997 | 0.11675
0.10309 | 1.33159 | 0.13449
0.08153 | 1.34436 | 0.15597
0.06443 | 1.36264 | 0.17947
0.05102 | 1.38948 | 0.20404
0.04042 | 1.42362 | 0.24159
0.03192 | 1.45515 | 0.2891
0.02528 | 1.48322 | 0.33369
0.01999 | 1.51828 | 0.37008