## Sheet1
20004.453 | 0.4066 | 0.00174
15829.126 | 0.41851 | 0.01482
12516.703 | 0.42818 | 0.02435
9909.4424 | 0.43727 | 0.0319
7835.48 | 0.44601 | 0.03808
6217.2461 | 0.45439 | 0.04277
4905.291 | 0.46498 | 0.04602
3881.2737 | 0.47179 | 0.0489
3070.9827 | 0.48219 | 0.05047
2430.7778 | 0.49215 | 0.05458
1923.1537 | 0.50153 | 0.05456
1522.4358 | 0.50911 | 0.05735
1203.8446 | 0.51974 | 0.06045
952.86591 | 0.52695 | 0.06117
754.27557 | 0.53596 | 0.0639
596.71857 | 0.54537 | 0.06598
471.96338 | 0.55574 | 0.06814
373.20856 | 0.56524 | 0.07301
295.47278 | 0.57533 | 0.0747
233.87738 | 0.58562 | 0.07849
185.05922 | 0.59563 | 0.08236
146.35823 | 0.60952 | 0.08737
115.77804 | 0.62038 | 0.09293
91.6721 | 0.63172 | 0.0994
72.51701 | 0.64619 | 0.10721
57.36816 | 0.65941 | 0.11653
45.3629 | 0.67546 | 0.1296
35.93134 | 0.69479 | 0.13699
28.40909 | 0.71632 | 0.15259
22.48202 | 0.74284 | 0.16656
17.79613 | 0.7703 | 0.17842
14.06813 | 0.79956 | 0.19553
11.1448 | 0.84646 | 0.19551
8.81772 | 0.88083 | 0.20867
6.97545 | 0.91749 | 0.19242
5.5173 | 0.96037 | 0.17158
4.36941 | 1.0067 | 0.16561
3.45686 | 1.02721 | 0.16541
2.73547 | 1.02996 | 0.15056
2.16054 | 1.02998 | 0.1188
1.70952 | 1.04101 | 0.08008
1.35352 | 1.06975 | 0.04892
1.07079 | 1.10744 | 0.04011
0.84734 | 1.13665 | 0.05926
0.67072 | 1.14309 | 0.09072
0.53067 | 1.11582 | 0.12796
0.41976 | 1.0642 | 0.13985
0.33183 | 1.01162 | 0.11315
0.26261 | 0.9857 | 0.05369
0.20791 | 1.00646 | -0.01434
0.16452 | 1.07969 | -0.06131
0.13007 | 1.18637 | -0.05399
0.10309 | 1.29259 | 0.02851
0.08153 | 1.34523 | 0.18572
0.06443 | 1.32046 | 0.36144
0.05102 | 1.16269 | 0.52161
0.04042 | 0.91802 | 0.5426
0.03192 | 0.69727 | 0.38449
0.02528 | 0.6288 | 0.06655
0.01999 | 0.81634 | -0.28979