## Sheet1
20004.453 | 0.38957 | -0.00753
15829.126 | 0.40007 | 0.00554
12516.703 | 0.40831 | 0.01555
9909.4424 | 0.4173 | 0.02401
7835.48 | 0.4254 | 0.03097
6217.2461 | 0.43289 | 0.03507
4905.291 | 0.44279 | 0.03963
3881.2737 | 0.44953 | 0.04162
3070.9827 | 0.45738 | 0.04536
2430.7778 | 0.4639 | 0.04775
1923.1537 | 0.47228 | 0.0501
1522.4358 | 0.4793 | 0.05134
1203.8446 | 0.4878 | 0.05516
952.86591 | 0.49591 | 0.05731
754.27557 | 0.50439 | 0.05782
596.71857 | 0.51315 | 0.06058
471.96338 | 0.52193 | 0.06345
373.20856 | 0.53002 | 0.06463
295.47278 | 0.53943 | 0.06883
233.87738 | 0.54852 | 0.07317
185.05922 | 0.55767 | 0.07821
146.35823 | 0.56738 | 0.08189
115.77804 | 0.57959 | 0.08919
91.6721 | 0.59333 | 0.09685
72.51701 | 0.60754 | 0.10366
57.36816 | 0.62535 | 0.11216
45.3629 | 0.64466 | 0.11951
35.93134 | 0.66782 | 0.12614
28.40909 | 0.69283 | 0.12811
22.48202 | 0.71917 | 0.12737
17.79613 | 0.74309 | 0.12421
14.06813 | 0.76804 | 0.11638
11.1448 | 0.78586 | 0.10437
8.81772 | 0.80452 | 0.09191
6.97545 | 0.81747 | 0.08331
5.5173 | 0.82291 | 0.07324
4.36941 | 0.83049 | 0.06238
3.45686 | 0.83995 | 0.05274
2.73547 | 0.84904 | 0.04904
2.16054 | 0.85372 | 0.0512
1.70952 | 0.85327 | 0.05167
1.35352 | 0.85048 | 0.04992
1.07079 | 0.84817 | 0.04343
0.84734 | 0.85241 | 0.03488
0.67072 | 0.86242 | 0.0283
0.53067 | 0.88134 | 0.02804
0.41976 | 0.9044 | 0.04093
0.33183 | 0.91944 | 0.07109
0.26261 | 0.91637 | 0.10797
0.20791 | 0.89094 | 0.13841
0.16452 | 0.85098 | 0.14573
0.13007 | 0.8157 | 0.11933
0.10309 | 0.81006 | 0.0631
0.08153 | 0.85984 | -0.00306
0.06443 | 0.96314 | -0.04107
0.05102 | 1.14338 | -0.01215
0.04042 | 1.3221 | 0.1492
0.03192 | 1.39835 | 0.43824
0.02528 | 1.28345 | 0.77421
0.01999 | 0.93351 | 0.99876