## Sheet1
20004.453 | 0.38457 | -0.0148
15829.126 | 0.39271 | -0.00039
12516.703 | 0.39919 | 0.00971
9909.4424 | 0.40842 | 0.01717
7835.48 | 0.41652 | 0.02487
6217.2461 | 0.42336 | 0.03081
4905.291 | 0.42999 | 0.03365
3881.2737 | 0.43638 | 0.03853
3070.9827 | 0.44511 | 0.04188
2430.7778 | 0.45141 | 0.04348
1923.1537 | 0.45894 | 0.04611
1522.4358 | 0.46669 | 0.04875
1203.8446 | 0.47479 | 0.04982
952.86591 | 0.48204 | 0.05452
754.27557 | 0.48995 | 0.05592
596.71857 | 0.49839 | 0.05913
471.96338 | 0.50741 | 0.06067
373.20856 | 0.51496 | 0.06525
295.47278 | 0.52346 | 0.06887
233.87738 | 0.535 | 0.07424
185.05922 | 0.54293 | 0.07605
146.35823 | 0.55311 | 0.08293
115.77804 | 0.56399 | 0.09007
91.6721 | 0.57732 | 0.09762
72.51701 | 0.59227 | 0.10388
57.36816 | 0.60826 | 0.11277
45.3629 | 0.62908 | 0.12147
35.93134 | 0.65127 | 0.12797
28.40909 | 0.67476 | 0.13576
22.48202 | 0.7057 | 0.13679
17.79613 | 0.7309 | 0.1335
14.06813 | 0.75611 | 0.12471
11.1448 | 0.77885 | 0.11458
8.81772 | 0.79566 | 0.10457
6.97545 | 0.81102 | 0.08993
5.5173 | 0.82251 | 0.07743
4.36941 | 0.83216 | 0.06964
3.45686 | 0.83767 | 0.06281
2.73547 | 0.84124 | 0.05542
2.16054 | 0.84459 | 0.04829
1.70952 | 0.84939 | 0.04241
1.35352 | 0.8563 | 0.03874
1.07079 | 0.8638 | 0.03834
0.84734 | 0.86987 | 0.04428
0.67072 | 0.87199 | 0.05119
0.53067 | 0.86915 | 0.05886
0.41976 | 0.8653 | 0.06197
0.33183 | 0.86479 | 0.06179
0.26261 | 0.86965 | 0.06074
0.20791 | 0.88122 | 0.06231
0.16452 | 0.89884 | 0.06961
0.13007 | 0.92051 | 0.08733
0.10309 | 0.94071 | 0.1154
0.08153 | 0.95213 | 0.15218
0.06443 | 0.95816 | 0.18872
0.05102 | 0.95547 | 0.21512
0.04042 | 0.96062 | 0.23077
0.03192 | 0.9796 | 0.24222
0.02528 | 1.0145 | 0.25688
0.01999 | 1.06495 | 0.27394