## Sheet1
20004.453 | 0.38315 | -0.015
15829.126 | 0.39234 | -0.00096
12516.703 | 0.39945 | 0.00856
9909.4424 | 0.40925 | 0.01937
7835.48 | 0.41571 | 0.02419
6217.2461 | 0.42468 | 0.03056
4905.291 | 0.43011 | 0.03525
3881.2737 | 0.43722 | 0.03906
3070.9827 | 0.4434 | 0.04148
2430.7778 | 0.45043 | 0.04386
1923.1537 | 0.45854 | 0.04754
1522.4358 | 0.46639 | 0.04936
1203.8446 | 0.47445 | 0.05247
952.86591 | 0.48346 | 0.05303
754.27557 | 0.49034 | 0.05809
596.71857 | 0.49852 | 0.0594
471.96338 | 0.50589 | 0.06245
373.20856 | 0.51408 | 0.06482
295.47278 | 0.52309 | 0.0679
233.87738 | 0.53407 | 0.07286
185.05922 | 0.54271 | 0.07809
146.35823 | 0.55351 | 0.08247
115.77804 | 0.56514 | 0.09006
91.6721 | 0.57615 | 0.09659
72.51701 | 0.59186 | 0.10448
57.36816 | 0.60876 | 0.11414
45.3629 | 0.6284 | 0.12346
35.93134 | 0.65025 | 0.1292
28.40909 | 0.67757 | 0.13435
22.48202 | 0.70239 | 0.13556
17.79613 | 0.73094 | 0.13289
14.06813 | 0.75479 | 0.1244
11.1448 | 0.77882 | 0.11389
8.81772 | 0.79523 | 0.10419
6.97545 | 0.8108 | 0.09124
5.5173 | 0.82234 | 0.0772
4.36941 | 0.83255 | 0.06923
3.45686 | 0.83788 | 0.06217
2.73547 | 0.84105 | 0.0554
2.16054 | 0.84481 | 0.04802
1.70952 | 0.84999 | 0.04185
1.35352 | 0.85704 | 0.03902
1.07079 | 0.86412 | 0.04004
0.84734 | 0.86916 | 0.04531
0.67072 | 0.87022 | 0.05256
0.53067 | 0.86734 | 0.05843
0.41976 | 0.8635 | 0.05983
0.33183 | 0.86417 | 0.05916
0.26261 | 0.87093 | 0.0582
0.20791 | 0.88348 | 0.06112
0.16452 | 0.90213 | 0.07029
0.13007 | 0.92349 | 0.08984
0.10309 | 0.94026 | 0.12023
0.08153 | 0.94833 | 0.1565
0.06443 | 0.95211 | 0.1901
0.05102 | 0.94911 | 0.21223
0.04042 | 0.95754 | 0.22553
0.03192 | 0.98083 | 0.23723
0.02528 | 1.01751 | 0.25113
0.01999 | 1.07184 | 0.27145