## Sheet1
20004.453 | 0.38343 | -0.01548
15829.126 | 0.39237 | -0.00041
12516.703 | 0.40029 | 0.0095
9909.4424 | 0.40926 | 0.01766
7835.48 | 0.41589 | 0.02436
6217.2461 | 0.42231 | 0.03003
4905.291 | 0.43025 | 0.03482
3881.2737 | 0.43738 | 0.03865
3070.9827 | 0.44432 | 0.04043
2430.7778 | 0.45143 | 0.04453
1923.1537 | 0.45955 | 0.0472
1522.4358 | 0.46567 | 0.04821
1203.8446 | 0.47449 | 0.05146
952.86591 | 0.48221 | 0.05395
754.27557 | 0.49173 | 0.05608
596.71857 | 0.50034 | 0.0581
471.96338 | 0.50727 | 0.06149
373.20856 | 0.51494 | 0.06429
295.47278 | 0.52415 | 0.06975
233.87738 | 0.5328 | 0.07312
185.05922 | 0.543 | 0.07695
146.35823 | 0.5531 | 0.0841
115.77804 | 0.56555 | 0.08881
91.6721 | 0.57884 | 0.09654
72.51701 | 0.59268 | 0.10542
57.36816 | 0.60943 | 0.11404
45.3629 | 0.62777 | 0.12181
35.93134 | 0.65031 | 0.12945
28.40909 | 0.67689 | 0.13309
22.48202 | 0.70365 | 0.13617
17.79613 | 0.73074 | 0.13165
14.06813 | 0.75548 | 0.12458
11.1448 | 0.77918 | 0.1145
8.81772 | 0.79751 | 0.10389
6.97545 | 0.81102 | 0.09108
5.5173 | 0.82204 | 0.07863
4.36941 | 0.83317 | 0.06776
3.45686 | 0.84029 | 0.06268
2.73547 | 0.84383 | 0.05668
2.16054 | 0.84594 | 0.05072
1.70952 | 0.84862 | 0.04522
1.35352 | 0.85224 | 0.04065
1.07079 | 0.85954 | 0.0368
0.84734 | 0.86823 | 0.03752
0.67072 | 0.87407 | 0.04383
0.53067 | 0.87876 | 0.05436
0.41976 | 0.87685 | 0.06481
0.33183 | 0.87206 | 0.07127
0.26261 | 0.87018 | 0.07351
0.20791 | 0.87427 | 0.07321
0.16452 | 0.88478 | 0.0749
0.13007 | 0.90361 | 0.08211
0.10309 | 0.92811 | 0.09869
0.08153 | 0.95444 | 0.12785
0.06443 | 0.97557 | 0.1655
0.05102 | 0.98491 | 0.21072
0.04042 | 0.98622 | 0.24793
0.03192 | 0.98974 | 0.27077
0.02528 | 1.00918 | 0.28521
0.01999 | 1.04495 | 0.29962