## Sheet1
20004.453 | 0.38441 | -0.01513
15829.126 | 0.39228 | -0.00061
12516.703 | 0.40149 | 0.01014
9909.4424 | 0.40782 | 0.01716
7835.48 | 0.41523 | 0.0248
6217.2461 | 0.42479 | 0.02913
4905.291 | 0.42933 | 0.0348
3881.2737 | 0.43714 | 0.03878
3070.9827 | 0.44309 | 0.04086
2430.7778 | 0.45221 | 0.0441
1923.1537 | 0.459 | 0.04578
1522.4358 | 0.4667 | 0.04931
1203.8446 | 0.47467 | 0.05155
952.86591 | 0.48295 | 0.05354
754.27557 | 0.48937 | 0.05609
596.71857 | 0.49845 | 0.05766
471.96338 | 0.5061 | 0.0617
373.20856 | 0.51433 | 0.06394
295.47278 | 0.52244 | 0.06896
233.87738 | 0.53241 | 0.07235
185.05922 | 0.54279 | 0.07782
146.35823 | 0.55157 | 0.08284
115.77804 | 0.56479 | 0.08936
91.6721 | 0.57829 | 0.09719
72.51701 | 0.59171 | 0.10466
57.36816 | 0.6101 | 0.11459
45.3629 | 0.62731 | 0.1219
35.93134 | 0.65039 | 0.12995
28.40909 | 0.67674 | 0.13413
22.48202 | 0.70168 | 0.13597
17.79613 | 0.72936 | 0.13212
14.06813 | 0.75626 | 0.12269
11.1448 | 0.77605 | 0.11379
8.81772 | 0.79528 | 0.10199
6.97545 | 0.81237 | 0.09062
5.5173 | 0.82044 | 0.08024
4.36941 | 0.82909 | 0.06822
3.45686 | 0.83515 | 0.05876
2.73547 | 0.84238 | 0.05035
2.16054 | 0.84913 | 0.04667
1.70952 | 0.85396 | 0.04759
1.35352 | 0.85481 | 0.04775
1.07079 | 0.85368 | 0.04734
0.84734 | 0.85385 | 0.04436
0.67072 | 0.85589 | 0.04202
0.53067 | 0.86228 | 0.03998
0.41976 | 0.8727 | 0.041
0.33183 | 0.88564 | 0.04954
0.26261 | 0.89737 | 0.06538
0.20791 | 0.90199 | 0.08686
0.16452 | 0.89937 | 0.10753
0.13007 | 0.89446 | 0.1215
0.10309 | 0.89532 | 0.1284
0.08153 | 0.90455 | 0.13459
0.06443 | 0.92445 | 0.14489
0.05102 | 0.95389 | 0.15739
0.04042 | 0.99511 | 0.18069
0.03192 | 1.04493 | 0.22138
0.02528 | 1.08571 | 0.28274
0.01999 | 1.11293 | 0.34975