## Sheet1
20004.453 | 0.38243 | -0.0146
15829.126 | 0.39138 | -0.00209
12516.703 | 0.40031 | 0.01133
9909.4424 | 0.40522 | 0.01816
7835.48 | 0.41537 | 0.02535
6217.2461 | 0.4218 | 0.0312
4905.291 | 0.42846 | 0.0335
3881.2737 | 0.43545 | 0.03865
3070.9827 | 0.44306 | 0.04173
2430.7778 | 0.45049 | 0.046
1923.1537 | 0.45872 | 0.0456
1522.4358 | 0.46506 | 0.04836
1203.8446 | 0.47289 | 0.05093
952.86591 | 0.48121 | 0.05305
754.27557 | 0.48879 | 0.05576
596.71857 | 0.49637 | 0.05864
471.96338 | 0.50551 | 0.06005
373.20856 | 0.5142 | 0.06432
295.47278 | 0.52331 | 0.06897
233.87738 | 0.53268 | 0.07204
185.05922 | 0.54127 | 0.07701
146.35823 | 0.55231 | 0.08394
115.77804 | 0.56331 | 0.08966
91.6721 | 0.5761 | 0.09702
72.51701 | 0.59123 | 0.10538
57.36816 | 0.60747 | 0.11353
45.3629 | 0.62729 | 0.12243
35.93134 | 0.6493 | 0.12848
28.40909 | 0.67469 | 0.135
22.48202 | 0.70079 | 0.13413
17.79613 | 0.73013 | 0.13235
14.06813 | 0.75483 | 0.12501
11.1448 | 0.77712 | 0.11352
8.81772 | 0.79481 | 0.10281
6.97545 | 0.80765 | 0.08947
5.5173 | 0.81877 | 0.07747
4.36941 | 0.82965 | 0.06624
3.45686 | 0.8382 | 0.06102
2.73547 | 0.84091 | 0.05634
2.16054 | 0.84292 | 0.0506
1.70952 | 0.84506 | 0.04488
1.35352 | 0.84885 | 0.03926
1.07079 | 0.85549 | 0.0364
0.84734 | 0.86419 | 0.03696
0.67072 | 0.87117 | 0.04241
0.53067 | 0.87527 | 0.05315
0.41976 | 0.87406 | 0.06425
0.33183 | 0.86927 | 0.07145
0.26261 | 0.86674 | 0.07398
0.20791 | 0.86984 | 0.07391
0.16452 | 0.88057 | 0.07541
0.13007 | 0.89834 | 0.08238
0.10309 | 0.92309 | 0.09797
0.08153 | 0.94977 | 0.12543
0.06443 | 0.97233 | 0.16298
0.05102 | 0.98309 | 0.20882
0.04042 | 0.98481 | 0.24685
0.03192 | 0.98777 | 0.27094
0.02528 | 1.00536 | 0.28636
0.01999 | 1.04029 | 0.30061