## Sheet1
20004.453 | 0.38244 | -0.0146
15829.126 | 0.39058 | -0.00248
12516.703 | 0.39744 | 0.01088
9909.4424 | 0.40479 | 0.01769
7835.48 | 0.41372 | 0.02529
6217.2461 | 0.41921 | 0.03108
4905.291 | 0.42589 | 0.03518
3881.2737 | 0.43524 | 0.03815
3070.9827 | 0.44091 | 0.04108
2430.7778 | 0.44833 | 0.04472
1923.1537 | 0.45624 | 0.04657
1522.4358 | 0.46479 | 0.04904
1203.8446 | 0.47216 | 0.0509
952.86591 | 0.47912 | 0.0532
754.27557 | 0.48666 | 0.05648
596.71857 | 0.4949 | 0.05895
471.96338 | 0.50384 | 0.06169
373.20856 | 0.51341 | 0.06544
295.47278 | 0.52167 | 0.0684
233.87738 | 0.53025 | 0.07276
185.05922 | 0.53993 | 0.07742
146.35823 | 0.55105 | 0.0813
115.77804 | 0.56297 | 0.0884
91.6721 | 0.57518 | 0.09562
72.51701 | 0.5899 | 0.10601
57.36816 | 0.60705 | 0.1131
45.3629 | 0.62536 | 0.12233
35.93134 | 0.64888 | 0.1301
28.40909 | 0.67336 | 0.13574
22.48202 | 0.70115 | 0.13755
17.79613 | 0.72841 | 0.1342
14.06813 | 0.75381 | 0.12691
11.1448 | 0.77579 | 0.11478
8.81772 | 0.79444 | 0.10418
6.97545 | 0.80935 | 0.09222
5.5173 | 0.82093 | 0.07853
4.36941 | 0.83088 | 0.06921
3.45686 | 0.83777 | 0.06075
2.73547 | 0.8423 | 0.05346
2.16054 | 0.8467 | 0.04818
1.70952 | 0.85017 | 0.04549
1.35352 | 0.85396 | 0.04318
1.07079 | 0.85739 | 0.04198
0.84734 | 0.86104 | 0.04254
0.67072 | 0.8642 | 0.04491
0.53067 | 0.86725 | 0.04736
0.41976 | 0.87164 | 0.05097
0.33183 | 0.8769 | 0.05756
0.26261 | 0.88181 | 0.06657
0.20791 | 0.88674 | 0.07658
0.16452 | 0.89245 | 0.08773
0.13007 | 0.90105 | 0.09994
0.10309 | 0.9127 | 0.11559
0.08153 | 0.92577 | 0.13557
0.06443 | 0.94119 | 0.15704
0.05102 | 0.96189 | 0.17702
0.04042 | 0.99057 | 0.20587
0.03192 | 1.0235 | 0.24534
0.02528 | 1.05108 | 0.28844
0.01999 | 1.07821 | 0.32894