## Sheet1
20004.453 | 0.38008 | -0.0148
15829.126 | 0.38801 | -0.00097
12516.703 | 0.39717 | 0.00874
9909.4424 | 0.40411 | 0.0174
7835.48 | 0.41115 | 0.02385
6217.2461 | 0.41896 | 0.03065
4905.291 | 0.42514 | 0.03492
3881.2737 | 0.43317 | 0.03824
3070.9827 | 0.44073 | 0.04273
2430.7778 | 0.44693 | 0.04607
1923.1537 | 0.45601 | 0.04594
1522.4358 | 0.46262 | 0.04843
1203.8446 | 0.46964 | 0.05149
952.86591 | 0.47873 | 0.05435
754.27557 | 0.48567 | 0.05599
596.71857 | 0.49336 | 0.06011
471.96338 | 0.50146 | 0.06218
373.20856 | 0.51119 | 0.06627
295.47278 | 0.51829 | 0.06906
233.87738 | 0.52998 | 0.07366
185.05922 | 0.54024 | 0.07738
146.35823 | 0.55013 | 0.08295
115.77804 | 0.56025 | 0.08849
91.6721 | 0.57356 | 0.09545
72.51701 | 0.58805 | 0.10442
57.36816 | 0.60491 | 0.11204
45.3629 | 0.62429 | 0.12281
35.93134 | 0.64707 | 0.13022
28.40909 | 0.67367 | 0.13439
22.48202 | 0.69924 | 0.13619
17.79613 | 0.72681 | 0.1333
14.06813 | 0.75212 | 0.12543
11.1448 | 0.7745 | 0.1155
8.81772 | 0.79322 | 0.10376
6.97545 | 0.80685 | 0.09036
5.5173 | 0.81748 | 0.07839
4.36941 | 0.82749 | 0.06896
3.45686 | 0.83432 | 0.06
2.73547 | 0.83932 | 0.05252
2.16054 | 0.84359 | 0.04797
1.70952 | 0.84728 | 0.0453
1.35352 | 0.84996 | 0.04239
1.07079 | 0.8539 | 0.04148
0.84734 | 0.85805 | 0.04171
0.67072 | 0.86091 | 0.04408
0.53067 | 0.86379 | 0.04795
0.41976 | 0.86706 | 0.05185
0.33183 | 0.8716 | 0.05707
0.26261 | 0.87762 | 0.06498
0.20791 | 0.88354 | 0.07483
0.16452 | 0.89028 | 0.08565
0.13007 | 0.89967 | 0.09769
0.10309 | 0.91326 | 0.11417
0.08153 | 0.92763 | 0.13679
0.06443 | 0.9423 | 0.16349
0.05102 | 0.95483 | 0.18898
0.04042 | 0.97475 | 0.21219
0.03192 | 1.0033 | 0.24016
0.02528 | 1.0351 | 0.27361
0.01999 | 1.07076 | 0.30672