## Sheet1
20004.453 | 0.38047 | -0.01428
15829.126 | 0.38903 | -0.00193
12516.703 | 0.39603 | 0.00913
9909.4424 | 0.40237 | 0.01851
7835.48 | 0.41288 | 0.02452
6217.2461 | 0.41914 | 0.02959
4905.291 | 0.42543 | 0.03361
3881.2737 | 0.43557 | 0.03824
3070.9827 | 0.44168 | 0.04064
2430.7778 | 0.44668 | 0.04533
1923.1537 | 0.45445 | 0.0459
1522.4358 | 0.46413 | 0.04844
1203.8446 | 0.46935 | 0.0517
952.86591 | 0.47935 | 0.05414
754.27557 | 0.48609 | 0.05559
596.71857 | 0.49322 | 0.05887
471.96338 | 0.50176 | 0.06226
373.20856 | 0.51136 | 0.06409
295.47278 | 0.51945 | 0.06836
233.87738 | 0.52892 | 0.07204
185.05922 | 0.53764 | 0.07644
146.35823 | 0.54872 | 0.08326
115.77804 | 0.5599 | 0.08965
91.6721 | 0.57336 | 0.09694
72.51701 | 0.58833 | 0.10448
57.36816 | 0.6049 | 0.11337
45.3629 | 0.62434 | 0.12179
35.93134 | 0.64585 | 0.13084
28.40909 | 0.67234 | 0.13512
22.48202 | 0.69957 | 0.13515
17.79613 | 0.72609 | 0.13215
14.06813 | 0.75141 | 0.12598
11.1448 | 0.77418 | 0.11549
8.81772 | 0.79093 | 0.10205
6.97545 | 0.80851 | 0.08919
5.5173 | 0.81639 | 0.07772
4.36941 | 0.82611 | 0.06896
3.45686 | 0.83208 | 0.06082
2.73547 | 0.83812 | 0.05323
2.16054 | 0.84244 | 0.04892
1.70952 | 0.84662 | 0.04429
1.35352 | 0.84955 | 0.04221
1.07079 | 0.85229 | 0.04136
0.84734 | 0.85625 | 0.04227
0.67072 | 0.85928 | 0.0445
0.53067 | 0.86193 | 0.04767
0.41976 | 0.86588 | 0.05191
0.33183 | 0.8702 | 0.05723
0.26261 | 0.87615 | 0.06475
0.20791 | 0.88209 | 0.07427
0.16452 | 0.88873 | 0.08559
0.13007 | 0.8986 | 0.0974
0.10309 | 0.91209 | 0.11417
0.08153 | 0.92657 | 0.13754
0.06443 | 0.94062 | 0.16414
0.05102 | 0.95285 | 0.18828
0.04042 | 0.97348 | 0.21204
0.03192 | 1.00181 | 0.24025
0.02528 | 1.03407 | 0.2729
0.01999 | 1.06975 | 0.30586