## Sheet1
20004.453 | 0.40621 | 0.00067
15829.126 | 0.41774 | 0.01325
12516.703 | 0.42937 | 0.02491
9909.4424 | 0.43924 | 0.03286
7835.48 | 0.44741 | 0.03706
6217.2461 | 0.45797 | 0.04141
4905.291 | 0.46595 | 0.04674
3881.2737 | 0.47541 | 0.05064
3070.9827 | 0.48426 | 0.05017
2430.7778 | 0.49256 | 0.05232
1923.1537 | 0.5005 | 0.05546
1522.4358 | 0.50956 | 0.05769
1203.8446 | 0.51711 | 0.0606
952.86591 | 0.52736 | 0.06188
754.27557 | 0.53474 | 0.0626
596.71857 | 0.54385 | 0.06698
471.96338 | 0.55432 | 0.06849
373.20856 | 0.56229 | 0.07325
295.47278 | 0.57386 | 0.0757
233.87738 | 0.58485 | 0.0785
185.05922 | 0.59334 | 0.08322
146.35823 | 0.60642 | 0.08877
115.77804 | 0.61849 | 0.09391
91.6721 | 0.62939 | 0.1007
72.51701 | 0.64277 | 0.10999
57.36816 | 0.65659 | 0.11859
45.3629 | 0.67176 | 0.12825
35.93134 | 0.68779 | 0.14198
28.40909 | 0.70796 | 0.15756
22.48202 | 0.73358 | 0.17391
17.79613 | 0.76202 | 0.18982
14.06813 | 0.79855 | 0.20555
11.1448 | 0.83878 | 0.21643
8.81772 | 0.88209 | 0.22246
6.97545 | 0.92809 | 0.22422
5.5173 | 0.97193 | 0.21132
4.36941 | 1.00949 | 0.20061
3.45686 | 1.04384 | 0.1817
2.73547 | 1.07375 | 0.16341
2.16054 | 1.09598 | 0.14509
1.70952 | 1.11305 | 0.12738
1.35352 | 1.12557 | 0.1124
1.07079 | 1.13643 | 0.10094
0.84734 | 1.14457 | 0.09198
0.67072 | 1.1514 | 0.08704
0.53067 | 1.15825 | 0.08337
0.41976 | 1.16563 | 0.08334
0.33183 | 1.17282 | 0.08727
0.26261 | 1.17904 | 0.09368
0.20791 | 1.18611 | 0.10081
0.16452 | 1.19642 | 0.11055
0.13007 | 1.2097 | 0.1253
0.10309 | 1.22291 | 0.1451
0.08153 | 1.23636 | 0.16677
0.06443 | 1.2558 | 0.18965
0.05102 | 1.28355 | 0.21361
0.04042 | 1.3169 | 0.24823
0.03192 | 1.34956 | 0.28974
0.02528 | 1.38152 | 0.3261
0.01999 | 1.42617 | 0.3564