## Sheet1
20004.453 | 0.40547 | 0.00085
15829.126 | 0.41759 | 0.01486
12516.703 | 0.42828 | 0.0255
9909.4424 | 0.43825 | 0.03153
7835.48 | 0.44782 | 0.03805
6217.2461 | 0.45867 | 0.04153
4905.291 | 0.46634 | 0.04558
3881.2737 | 0.47628 | 0.04845
3070.9827 | 0.48371 | 0.05055
2430.7778 | 0.4919 | 0.05285
1923.1537 | 0.50051 | 0.05624
1522.4358 | 0.50901 | 0.05801
1203.8446 | 0.51754 | 0.05928
952.86591 | 0.5269 | 0.06097
754.27557 | 0.53396 | 0.06524
596.71857 | 0.5443 | 0.06753
471.96338 | 0.55486 | 0.0691
373.20856 | 0.56371 | 0.07249
295.47278 | 0.57474 | 0.07474
233.87738 | 0.58518 | 0.07806
185.05922 | 0.59578 | 0.08331
146.35823 | 0.6057 | 0.08892
115.77804 | 0.61864 | 0.09455
91.6721 | 0.63103 | 0.10138
72.51701 | 0.64314 | 0.10829
57.36816 | 0.65773 | 0.11873
45.3629 | 0.67175 | 0.1287
35.93134 | 0.69131 | 0.14201
28.40909 | 0.70866 | 0.15629
22.48202 | 0.73386 | 0.17415
17.79613 | 0.7646 | 0.19014
14.06813 | 0.79786 | 0.20586
11.1448 | 0.83784 | 0.21592
8.81772 | 0.88233 | 0.22278
6.97545 | 0.92916 | 0.21963
5.5173 | 0.96854 | 0.21231
4.36941 | 1.01136 | 0.19722
3.45686 | 1.04564 | 0.18304
2.73547 | 1.07218 | 0.1619
2.16054 | 1.09515 | 0.14173
1.70952 | 1.11166 | 0.12604
1.35352 | 1.12408 | 0.11201
1.07079 | 1.13419 | 0.09995
0.84734 | 1.1428 | 0.09197
0.67072 | 1.15087 | 0.08593
0.53067 | 1.15689 | 0.08395
0.41976 | 1.16217 | 0.08403
0.33183 | 1.16838 | 0.0862
0.26261 | 1.17733 | 0.0914
0.20791 | 1.18644 | 0.10104
0.16452 | 1.19505 | 0.11452
0.13007 | 1.20394 | 0.12837
0.10309 | 1.21744 | 0.14279
0.08153 | 1.23703 | 0.16229
0.06443 | 1.25929 | 0.18873
0.05102 | 1.2788 | 0.2184
0.04042 | 1.3039 | 0.24681
0.03192 | 1.34268 | 0.27714
0.02528 | 1.39016 | 0.31721
0.01999 | 1.43838 | 0.36687