## Sheet1
20004.453 | 0.40753 | 0.00016
15829.126 | 0.41774 | 0.01399
12516.703 | 0.4286 | 0.02342
9909.4424 | 0.43893 | 0.03232
7835.48 | 0.44755 | 0.03694
6217.2461 | 0.45789 | 0.04245
4905.291 | 0.46621 | 0.04695
3881.2737 | 0.47491 | 0.0485
3070.9827 | 0.48424 | 0.05004
2430.7778 | 0.49293 | 0.05463
1923.1537 | 0.50058 | 0.05511
1522.4358 | 0.50814 | 0.05728
1203.8446 | 0.51791 | 0.05838
952.86591 | 0.52537 | 0.06212
754.27557 | 0.53627 | 0.06505
596.71857 | 0.54505 | 0.0654
471.96338 | 0.55398 | 0.06866
373.20856 | 0.5636 | 0.07082
295.47278 | 0.57438 | 0.07518
233.87738 | 0.58461 | 0.07792
185.05922 | 0.59665 | 0.08312
146.35823 | 0.60646 | 0.08689
115.77804 | 0.61888 | 0.09356
91.6721 | 0.63058 | 0.10046
72.51701 | 0.64315 | 0.10778
57.36816 | 0.65832 | 0.11727
45.3629 | 0.67301 | 0.12915
35.93134 | 0.69003 | 0.14184
28.40909 | 0.70981 | 0.15777
22.48202 | 0.73547 | 0.17234
17.79613 | 0.76421 | 0.18933
14.06813 | 0.80019 | 0.20546
11.1448 | 0.83927 | 0.21709
8.81772 | 0.88309 | 0.22126
6.97545 | 0.9264 | 0.22216
5.5173 | 0.97058 | 0.21222
4.36941 | 1.00837 | 0.19968
3.45686 | 1.04345 | 0.17891
2.73547 | 1.07306 | 0.16143
2.16054 | 1.09304 | 0.1431
1.70952 | 1.11019 | 0.12518
1.35352 | 1.12305 | 0.11079
1.07079 | 1.13304 | 0.09972
0.84734 | 1.14117 | 0.09164
0.67072 | 1.14761 | 0.08561
0.53067 | 1.15476 | 0.0826
0.41976 | 1.16241 | 0.08281
0.33183 | 1.16842 | 0.0872
0.26261 | 1.17435 | 0.09331
0.20791 | 1.18192 | 0.09993
0.16452 | 1.19307 | 0.11029
0.13007 | 1.20626 | 0.12596
0.10309 | 1.2177 | 0.14483
0.08153 | 1.23162 | 0.166
0.06443 | 1.25166 | 0.18926
0.05102 | 1.28038 | 0.21374
0.04042 | 1.31321 | 0.24976
0.03192 | 1.3428 | 0.28943
0.02528 | 1.37649 | 0.3236
0.01999 | 1.42463 | 0.35418