## Sheet1
20004.453 | 0.40573 | 0.00065
15829.126 | 0.41607 | 0.01321
12516.703 | 0.42743 | 0.02526
9909.4424 | 0.43722 | 0.03227
7835.48 | 0.44564 | 0.03661
6217.2461 | 0.45544 | 0.04133
4905.291 | 0.46432 | 0.04542
3881.2737 | 0.47333 | 0.04959
3070.9827 | 0.48203 | 0.05286
2430.7778 | 0.4908 | 0.05301
1923.1537 | 0.49991 | 0.05607
1522.4358 | 0.50829 | 0.05732
1203.8446 | 0.51774 | 0.05875
952.86591 | 0.52635 | 0.06172
754.27557 | 0.53372 | 0.06371
596.71857 | 0.54423 | 0.06549
471.96338 | 0.55316 | 0.06951
373.20856 | 0.56382 | 0.0719
295.47278 | 0.57246 | 0.07621
233.87738 | 0.58408 | 0.07949
185.05922 | 0.59412 | 0.08307
146.35823 | 0.60647 | 0.08843
115.77804 | 0.61712 | 0.0932
91.6721 | 0.62992 | 0.10042
72.51701 | 0.6444 | 0.10927
57.36816 | 0.65787 | 0.1196
45.3629 | 0.67172 | 0.12988
35.93134 | 0.6877 | 0.1425
28.40909 | 0.7112 | 0.15729
22.48202 | 0.73403 | 0.17535
17.79613 | 0.76419 | 0.19026
14.06813 | 0.79908 | 0.20539
11.1448 | 0.83764 | 0.21669
8.81772 | 0.88381 | 0.22236
6.97545 | 0.9264 | 0.21966
5.5173 | 0.9717 | 0.21192
4.36941 | 1.00808 | 0.19705
3.45686 | 1.04509 | 0.17978
2.73547 | 1.07172 | 0.16232
2.16054 | 1.09261 | 0.14132
1.70952 | 1.11009 | 0.12514
1.35352 | 1.12271 | 0.11064
1.07079 | 1.13278 | 0.09957
0.84734 | 1.1403 | 0.09104
0.67072 | 1.14734 | 0.085
0.53067 | 1.15519 | 0.08255
0.41976 | 1.16148 | 0.08386
0.33183 | 1.16706 | 0.08663
0.26261 | 1.174 | 0.09142
0.20791 | 1.18318 | 0.09889
0.16452 | 1.19371 | 0.11084
0.13007 | 1.20409 | 0.12744
0.10309 | 1.21438 | 0.14432
0.08153 | 1.23099 | 0.16248
0.06443 | 1.25348 | 0.18674
0.05102 | 1.28155 | 0.21806
0.04042 | 1.30665 | 0.25381
0.03192 | 1.33507 | 0.28529
0.02528 | 1.3759 | 0.31401
0.01999 | 1.42939 | 0.35079