## Sheet1
20004.453 | 0.40381 | 0.00221
15829.126 | 0.41504 | 0.01379
12516.703 | 0.4261 | 0.02424
9909.4424 | 0.4348 | 0.03142
7835.48 | 0.44599 | 0.03701
6217.2461 | 0.4561 | 0.04236
4905.291 | 0.46475 | 0.04548
3881.2737 | 0.47198 | 0.04735
3070.9827 | 0.48053 | 0.0511
2430.7778 | 0.48919 | 0.05379
1923.1537 | 0.49774 | 0.05505
1522.4358 | 0.50718 | 0.05664
1203.8446 | 0.51517 | 0.06045
952.86591 | 0.52408 | 0.061
754.27557 | 0.53448 | 0.06446
596.71857 | 0.54209 | 0.06656
471.96338 | 0.55229 | 0.06922
373.20856 | 0.56241 | 0.07198
295.47278 | 0.57298 | 0.07633
233.87738 | 0.58196 | 0.07939
185.05922 | 0.59293 | 0.08294
146.35823 | 0.60493 | 0.08821
115.77804 | 0.6155 | 0.09536
91.6721 | 0.62841 | 0.10096
72.51701 | 0.64118 | 0.10982
57.36816 | 0.65606 | 0.11914
45.3629 | 0.67234 | 0.1274
35.93134 | 0.68789 | 0.14174
28.40909 | 0.70895 | 0.15727
22.48202 | 0.73353 | 0.17176
17.79613 | 0.76294 | 0.18879
14.06813 | 0.79771 | 0.20234
11.1448 | 0.83919 | 0.21272
8.81772 | 0.87983 | 0.22028
6.97545 | 0.92861 | 0.21936
5.5173 | 0.9666 | 0.20677
4.36941 | 1.007 | 0.19681
3.45686 | 1.03714 | 0.17805
2.73547 | 1.06617 | 0.15744
2.16054 | 1.08766 | 0.13945
1.70952 | 1.10313 | 0.12327
1.35352 | 1.11554 | 0.10878
1.07079 | 1.12565 | 0.0973
0.84734 | 1.13408 | 0.08947
0.67072 | 1.14109 | 0.08487
0.53067 | 1.14635 | 0.08192
0.41976 | 1.15276 | 0.08182
0.33183 | 1.16047 | 0.08499
0.26261 | 1.16812 | 0.09209
0.20791 | 1.17484 | 0.10139
0.16452 | 1.18322 | 0.11152
0.13007 | 1.196 | 0.12364
0.10309 | 1.2113 | 0.1419
0.08153 | 1.22732 | 0.1654
0.06443 | 1.24513 | 0.19112
0.05102 | 1.26722 | 0.21352
0.04042 | 1.30097 | 0.24248
0.03192 | 1.34048 | 0.28272
0.02528 | 1.3767 | 0.3267
0.01999 | 1.41484 | 0.36474