## Sheet1
20004.453 | 0.48439 | -0.00913
15829.126 | 0.4924 | 0.00436
12516.703 | 0.50068 | 0.01456
9909.4424 | 0.51121 | 0.02513
7835.48 | 0.51819 | 0.03208
6217.2461 | 0.52617 | 0.03861
4905.291 | 0.5352 | 0.0436
3881.2737 | 0.54406 | 0.04878
3070.9827 | 0.55318 | 0.05248
2430.7778 | 0.56219 | 0.05723
1923.1537 | 0.57007 | 0.06166
1522.4358 | 0.57924 | 0.06505
1203.8446 | 0.59094 | 0.06842
952.86591 | 0.6002 | 0.073
754.27557 | 0.61173 | 0.07589
596.71857 | 0.62395 | 0.08038
471.96338 | 0.63452 | 0.08403
373.20856 | 0.64882 | 0.0877
295.47278 | 0.66072 | 0.09215
233.87738 | 0.6741 | 0.09668
185.05922 | 0.68678 | 0.10098
146.35823 | 0.70268 | 0.10544
115.77804 | 0.71732 | 0.11142
91.6721 | 0.73152 | 0.1192
72.51701 | 0.74681 | 0.12766
57.36816 | 0.76413 | 0.13811
45.3629 | 0.78152 | 0.14792
35.93134 | 0.80435 | 0.16037
28.40909 | 0.82464 | 0.1758
22.48202 | 0.85464 | 0.19273
17.79613 | 0.88721 | 0.20792
14.06813 | 0.92794 | 0.22338
11.1448 | 0.97008 | 0.23199
8.81772 | 1.01765 | 0.23509
6.97545 | 1.06487 | 0.22775
5.5173 | 1.10671 | 0.22021
4.36941 | 1.14849 | 0.19984
3.45686 | 1.18109 | 0.18454
2.73547 | 1.20777 | 0.16166
2.16054 | 1.22971 | 0.14031
1.70952 | 1.24626 | 0.12249
1.35352 | 1.25817 | 0.10886
1.07079 | 1.26639 | 0.09628
0.84734 | 1.27387 | 0.08691
0.67072 | 1.27913 | 0.08057
0.53067 | 1.28546 | 0.07733
0.41976 | 1.29051 | 0.07679
0.33183 | 1.29648 | 0.07851
0.26261 | 1.30432 | 0.08315
0.20791 | 1.31314 | 0.09253
0.16452 | 1.32006 | 0.10681
0.13007 | 1.32578 | 0.12282
0.10309 | 1.33406 | 0.13817
0.08153 | 1.34798 | 0.15645
0.06443 | 1.3671 | 0.18022
0.05102 | 1.38774 | 0.20781
0.04042 | 1.41496 | 0.23483
0.03192 | 1.4559 | 0.26535
0.02528 | 1.50697 | 0.30967
0.01999 | 1.55814 | 0.36829