## Sheet1
20004.453 | 0.48488 | -0.0089
15829.126 | 0.49248 | 0.00515
12516.703 | 0.50034 | 0.01715
9909.4424 | 0.50786 | 0.02548
7835.48 | 0.51711 | 0.03179
6217.2461 | 0.52423 | 0.04075
4905.291 | 0.53312 | 0.04477
3881.2737 | 0.54215 | 0.04952
3070.9827 | 0.55152 | 0.0541
2430.7778 | 0.56092 | 0.05643
1923.1537 | 0.56969 | 0.06086
1522.4358 | 0.57724 | 0.06485
1203.8446 | 0.58901 | 0.06949
952.86591 | 0.5983 | 0.07257
754.27557 | 0.61131 | 0.07587
596.71857 | 0.62232 | 0.08056
471.96338 | 0.63338 | 0.08455
373.20856 | 0.64599 | 0.08729
295.47278 | 0.6597 | 0.09113
233.87738 | 0.67339 | 0.09685
185.05922 | 0.68632 | 0.10021
146.35823 | 0.69909 | 0.10537
115.77804 | 0.71516 | 0.11176
91.6721 | 0.73106 | 0.11829
72.51701 | 0.74656 | 0.12683
57.36816 | 0.76263 | 0.13558
45.3629 | 0.78181 | 0.14637
35.93134 | 0.79896 | 0.16083
28.40909 | 0.8231 | 0.17508
22.48202 | 0.85306 | 0.19225
17.79613 | 0.88308 | 0.20799
14.06813 | 0.92299 | 0.22103
11.1448 | 0.96552 | 0.2285
8.81772 | 1.01243 | 0.23374
6.97545 | 1.06259 | 0.22917
5.5173 | 1.10178 | 0.21444
4.36941 | 1.14294 | 0.2011
3.45686 | 1.17552 | 0.18148
2.73547 | 1.20242 | 0.16056
2.16054 | 1.22358 | 0.14015
1.70952 | 1.23932 | 0.12213
1.35352 | 1.25135 | 0.10689
1.07079 | 1.26112 | 0.09438
0.84734 | 1.26949 | 0.08653
0.67072 | 1.27566 | 0.08196
0.53067 | 1.28008 | 0.0786
0.41976 | 1.28444 | 0.07803
0.33183 | 1.29108 | 0.07902
0.26261 | 1.29725 | 0.08411
0.20791 | 1.30287 | 0.0921
0.16452 | 1.31109 | 0.10153
0.13007 | 1.32339 | 0.11479
0.10309 | 1.33913 | 0.13432
0.08153 | 1.35501 | 0.16181
0.06443 | 1.3698 | 0.19302
0.05102 | 1.38285 | 0.21937
0.04042 | 1.40667 | 0.24564
0.03192 | 1.44114 | 0.27656
0.02528 | 1.47739 | 0.31287
0.01999 | 1.52221 | 0.34705