## Sheet1
20004.453 | 0.4818 | -0.00896
15829.126 | 0.48895 | 0.00446
12516.703 | 0.4984 | 0.01712
9909.4424 | 0.50476 | 0.02691
7835.48 | 0.51323 | 0.03397
6217.2461 | 0.52234 | 0.0411
4905.291 | 0.5301 | 0.0455
3881.2737 | 0.54017 | 0.04926
3070.9827 | 0.54962 | 0.05317
2430.7778 | 0.55844 | 0.05785
1923.1537 | 0.56688 | 0.06049
1522.4358 | 0.57835 | 0.06501
1203.8446 | 0.58598 | 0.07018
952.86591 | 0.59809 | 0.07335
754.27557 | 0.61095 | 0.07662
596.71857 | 0.62156 | 0.08105
471.96338 | 0.6339 | 0.08502
373.20856 | 0.64747 | 0.08896
295.47278 | 0.66007 | 0.09204
233.87738 | 0.67297 | 0.09693
185.05922 | 0.68869 | 0.10014
146.35823 | 0.70236 | 0.10552
115.77804 | 0.71723 | 0.11175
91.6721 | 0.7326 | 0.1189
72.51701 | 0.74675 | 0.12399
57.36816 | 0.76635 | 0.13523
45.3629 | 0.78332 | 0.14561
35.93134 | 0.80053 | 0.15727
28.40909 | 0.82661 | 0.16852
22.48202 | 0.85272 | 0.18109
17.79613 | 0.88268 | 0.19949
14.06813 | 0.93098 | 0.21495
11.1448 | 0.9617 | 0.21275
8.81772 | 1.02137 | 0.21383
6.97545 | 1.05263 | 0.2202
5.5173 | 1.07779 | 0.19575
4.36941 | 1.11559 | 0.1571
3.45686 | 1.1671 | 0.13755
2.73547 | 1.20191 | 0.1416
2.16054 | 1.20478 | 0.15072
1.70952 | 1.18403 | 0.14335
1.35352 | 1.15873 | 0.10845
1.07079 | 1.15518 | 0.05485
0.84734 | 1.18598 | 0.00378
0.67072 | 1.23738 | -0.01957
0.53067 | 1.30171 | 0.00059
0.41976 | 1.341 | 0.06773
0.33183 | 1.32358 | 0.15494
0.26261 | 1.24761 | 0.2188
0.20791 | 1.14075 | 0.22392
0.16452 | 1.04933 | 0.15771
0.13007 | 1.01849 | 0.04049
0.10309 | 1.08039 | -0.08076
0.08153 | 1.23052 | -0.14587
0.06443 | 1.39889 | -0.11012
0.05102 | 1.55848 | 0.04879
0.04042 | 1.6049 | 0.28558
0.03192 | 1.50135 | 0.48646
0.02528 | 1.31598 | 0.55529
0.01999 | 1.13017 | 0.51038