## Sheet1
20004.453 | 0.48354 | -0.00933
15829.126 | 0.49141 | 0.00469
12516.703 | 0.50079 | 0.01707
9909.4424 | 0.50862 | 0.02572
7835.48 | 0.51693 | 0.03215
6217.2461 | 0.52468 | 0.03961
4905.291 | 0.53383 | 0.04457
3881.2737 | 0.54299 | 0.05042
3070.9827 | 0.55139 | 0.05297
2430.7778 | 0.56136 | 0.05765
1923.1537 | 0.57139 | 0.06201
1522.4358 | 0.58032 | 0.06628
1203.8446 | 0.58998 | 0.06951
952.86591 | 0.6004 | 0.07378
754.27557 | 0.61286 | 0.07669
596.71857 | 0.62533 | 0.08146
471.96338 | 0.63647 | 0.08518
373.20856 | 0.64849 | 0.08825
295.47278 | 0.66312 | 0.0911
233.87738 | 0.6767 | 0.09696
185.05922 | 0.69032 | 0.10031
146.35823 | 0.70403 | 0.10596
115.77804 | 0.71899 | 0.11087
91.6721 | 0.73449 | 0.1193
72.51701 | 0.75052 | 0.12821
57.36816 | 0.76752 | 0.13312
45.3629 | 0.78567 | 0.14215
35.93134 | 0.80551 | 0.15924
28.40909 | 0.8258 | 0.17261
22.48202 | 0.8543 | 0.18756
17.79613 | 0.89151 | 0.20367
14.06813 | 0.93048 | 0.20338
11.1448 | 0.9672 | 0.22188
8.81772 | 1.00837 | 0.20377
6.97545 | 1.06554 | 0.19674
5.5173 | 1.09854 | 0.20487
4.36941 | 1.11132 | 0.18441
3.45686 | 1.13185 | 0.14459
2.73547 | 1.16745 | 0.10638
2.16054 | 1.21095 | 0.09124
1.70952 | 1.24099 | 0.10308
1.35352 | 1.23959 | 0.12659
1.07079 | 1.20744 | 0.13886
0.84734 | 1.16243 | 0.12167
0.67072 | 1.13302 | 0.07738
0.53067 | 1.13641 | 0.00786
0.41976 | 1.18671 | -0.04823
0.33183 | 1.27225 | -0.05751
0.26261 | 1.35259 | -0.00388
0.20791 | 1.39028 | 0.1035
0.16452 | 1.35127 | 0.22668
0.13007 | 1.24131 | 0.31222
0.10309 | 1.09315 | 0.31464
0.08153 | 0.97699 | 0.22038
0.06443 | 0.95175 | 0.08293
0.05102 | 1.05409 | -0.07864
0.04042 | 1.26168 | -0.15115
0.03192 | 1.49642 | -0.07597
0.02528 | 1.64473 | 0.12148
0.01999 | 1.68749 | 0.36687