## Sheet1
20004.453 | 0.48406 | -0.00807
15829.126 | 0.49239 | 0.0055
12516.703 | 0.49988 | 0.01908
9909.4424 | 0.50871 | 0.02525
7835.48 | 0.51886 | 0.03429
6217.2461 | 0.52698 | 0.03919
4905.291 | 0.53543 | 0.04634
3881.2737 | 0.54244 | 0.05139
3070.9827 | 0.55237 | 0.05477
2430.7778 | 0.56158 | 0.05751
1923.1537 | 0.57121 | 0.06276
1522.4358 | 0.58067 | 0.06641
1203.8446 | 0.59077 | 0.07035
952.86591 | 0.60181 | 0.07407
754.27557 | 0.61426 | 0.07813
596.71857 | 0.62713 | 0.08246
471.96338 | 0.63946 | 0.08432
373.20856 | 0.65185 | 0.0905
295.47278 | 0.66662 | 0.09343
233.87738 | 0.68028 | 0.09843
185.05922 | 0.69437 | 0.10257
146.35823 | 0.70775 | 0.10642
115.77804 | 0.72425 | 0.11281
91.6721 | 0.73899 | 0.11871
72.51701 | 0.75302 | 0.12826
57.36816 | 0.77098 | 0.1351
45.3629 | 0.78802 | 0.14339
35.93134 | 0.80949 | 0.15919
28.40909 | 0.83092 | 0.16929
22.48202 | 0.85725 | 0.18756
17.79613 | 0.89485 | 0.20451
14.06813 | 0.9372 | 0.20429
11.1448 | 0.97194 | 0.22072
8.81772 | 1.01468 | 0.20285
6.97545 | 1.06987 | 0.19779
5.5173 | 1.09693 | 0.20398
4.36941 | 1.11255 | 0.18105
3.45686 | 1.13542 | 0.14175
2.73547 | 1.17433 | 0.10558
2.16054 | 1.21736 | 0.09447
1.70952 | 1.24213 | 0.10881
1.35352 | 1.23482 | 0.13048
1.07079 | 1.20066 | 0.13668
0.84734 | 1.15972 | 0.11232
0.67072 | 1.13675 | 0.06474
0.53067 | 1.14864 | -0.00209
0.41976 | 1.20603 | -0.05049
0.33183 | 1.29105 | -0.04801
0.26261 | 1.36395 | 0.01653
0.20791 | 1.38546 | 0.12662
0.16452 | 1.33252 | 0.24174
0.13007 | 1.2138 | 0.31039
0.10309 | 1.07234 | 0.29223
0.08153 | 0.97422 | 0.1815
0.06443 | 0.97082 | 0.04709
0.05102 | 1.09151 | -0.09691
0.04042 | 1.3043 | -0.14358
0.03192 | 1.52637 | -0.04559
0.02528 | 1.64898 | 0.16225
0.01999 | 1.66812 | 0.4044