## Sheet1
20004.453 | 0.46597 | -0.01432
15829.126 | 0.47298 | -0.00039
12516.703 | 0.48194 | 0.0114
9909.4424 | 0.48823 | 0.02065
7835.48 | 0.497 | 0.02798
6217.2461 | 0.50474 | 0.03475
4905.291 | 0.51213 | 0.04143
3881.2737 | 0.51959 | 0.04575
3070.9827 | 0.52974 | 0.0486
2430.7778 | 0.53598 | 0.05432
1923.1537 | 0.5467 | 0.05973
1522.4358 | 0.55619 | 0.06103
1203.8446 | 0.5664 | 0.06493
952.86591 | 0.57489 | 0.06702
754.27557 | 0.58737 | 0.07237
596.71857 | 0.59586 | 0.07418
471.96338 | 0.60942 | 0.07831
373.20856 | 0.62001 | 0.08189
295.47278 | 0.63357 | 0.08443
233.87738 | 0.64412 | 0.0898
185.05922 | 0.65763 | 0.09446
146.35823 | 0.67062 | 0.0992
115.77804 | 0.68441 | 0.10506
91.6721 | 0.70019 | 0.11322
72.51701 | 0.7181 | 0.12006
57.36816 | 0.73604 | 0.12881
45.3629 | 0.75753 | 0.13534
35.93134 | 0.78392 | 0.14264
28.40909 | 0.80967 | 0.14637
22.48202 | 0.83986 | 0.14738
17.79613 | 0.86806 | 0.14338
14.06813 | 0.8939 | 0.1342
11.1448 | 0.91786 | 0.12269
8.81772 | 0.93482 | 0.11112
6.97545 | 0.95042 | 0.09667
5.5173 | 0.96773 | 0.08668
4.36941 | 0.97447 | 0.07883
3.45686 | 0.97953 | 0.07025
2.73547 | 0.98399 | 0.06142
2.16054 | 0.99244 | 0.05225
1.70952 | 1.00153 | 0.04672
1.35352 | 1.0125 | 0.04793
1.07079 | 1.0184 | 0.0556
0.84734 | 1.01748 | 0.06466
0.67072 | 1.01242 | 0.07049
0.53067 | 1.00321 | 0.06754
0.41976 | 1.00007 | 0.05646
0.33183 | 1.0091 | 0.04078
0.26261 | 1.03574 | 0.03037
0.20791 | 1.07775 | 0.03615
0.16452 | 1.12409 | 0.07192
0.13007 | 1.15333 | 0.1407
0.10309 | 1.14048 | 0.22479
0.08153 | 1.07924 | 0.29379
0.06443 | 0.9981 | 0.32075
0.05102 | 0.90534 | 0.25984
0.04042 | 0.87851 | 0.11667
0.03192 | 0.98852 | -0.07044
0.02528 | 1.28192 | -0.20954
0.01999 | 1.75008 | -0.15799