## Sheet1
20004.453 | 0.47014 | -0.01469
15829.126 | 0.47716 | -0.00039
12516.703 | 0.4838 | 0.01117
9909.4424 | 0.49273 | 0.01992
7835.48 | 0.5012 | 0.02847
6217.2461 | 0.50769 | 0.03435
4905.291 | 0.51512 | 0.03966
3881.2737 | 0.52434 | 0.04436
3070.9827 | 0.53195 | 0.04924
2430.7778 | 0.53938 | 0.05279
1923.1537 | 0.54889 | 0.05675
1522.4358 | 0.55966 | 0.06194
1203.8446 | 0.56884 | 0.06356
952.86591 | 0.57826 | 0.0664
754.27557 | 0.58915 | 0.07038
596.71857 | 0.59974 | 0.07505
471.96338 | 0.61105 | 0.07771
373.20856 | 0.62254 | 0.08123
295.47278 | 0.63543 | 0.0837
233.87738 | 0.64794 | 0.0885
185.05922 | 0.65801 | 0.0938
146.35823 | 0.6729 | 0.09857
115.77804 | 0.68501 | 0.10585
91.6721 | 0.70148 | 0.11236
72.51701 | 0.71891 | 0.11855
57.36816 | 0.73502 | 0.1279
45.3629 | 0.75743 | 0.13435
35.93134 | 0.78401 | 0.14333
28.40909 | 0.81038 | 0.14619
22.48202 | 0.8385 | 0.1456
17.79613 | 0.86784 | 0.14242
14.06813 | 0.89632 | 0.13258
11.1448 | 0.91572 | 0.12287
8.81772 | 0.9349 | 0.10941
6.97545 | 0.95401 | 0.09657
5.5173 | 0.96314 | 0.08744
4.36941 | 0.97061 | 0.07596
3.45686 | 0.97875 | 0.06474
2.73547 | 0.98908 | 0.05549
2.16054 | 0.99775 | 0.05516
1.70952 | 1.00383 | 0.05606
1.35352 | 1.00301 | 0.05912
1.07079 | 0.99944 | 0.05872
0.84734 | 0.99714 | 0.05312
0.67072 | 1.0002 | 0.04502
0.53067 | 1.01122 | 0.03547
0.41976 | 1.03289 | 0.03276
0.33183 | 1.06141 | 0.04578
0.26261 | 1.08315 | 0.0786
0.20791 | 1.08561 | 0.12461
0.16452 | 1.06223 | 0.16803
0.13007 | 1.01566 | 0.18843
0.10309 | 0.96863 | 0.16884
0.08153 | 0.94908 | 0.10887
0.06443 | 0.98045 | 0.03676
0.05102 | 1.10283 | -0.03964
0.04042 | 1.31118 | -0.03513
0.03192 | 1.55517 | 0.11934
0.02528 | 1.71963 | 0.44819
0.01999 | 1.67132 | 0.91116