## Sheet1
20004.453 | 0.45825 | -0.01966
15829.126 | 0.46412 | -0.00502
12516.703 | 0.47269 | 0.00628
9909.4424 | 0.47778 | 0.01673
7835.48 | 0.4861 | 0.02392
6217.2461 | 0.49389 | 0.03162
4905.291 | 0.50042 | 0.03543
3881.2737 | 0.50736 | 0.04348
3070.9827 | 0.51728 | 0.0475
2430.7778 | 0.52482 | 0.05222
1923.1537 | 0.53233 | 0.05533
1522.4358 | 0.54122 | 0.05885
1203.8446 | 0.55154 | 0.06351
952.86591 | 0.55979 | 0.06639
754.27557 | 0.5713 | 0.06957
596.71857 | 0.58066 | 0.07312
471.96338 | 0.59291 | 0.07834
373.20856 | 0.6034 | 0.0808
295.47278 | 0.61581 | 0.08434
233.87738 | 0.62603 | 0.08842
185.05922 | 0.63943 | 0.09333
146.35823 | 0.65316 | 0.09793
115.77804 | 0.66718 | 0.10438
91.6721 | 0.68222 | 0.11153
72.51701 | 0.69772 | 0.1197
57.36816 | 0.71642 | 0.13014
45.3629 | 0.73927 | 0.13848
35.93134 | 0.76442 | 0.14515
28.40909 | 0.79119 | 0.15199
22.48202 | 0.82228 | 0.15339
17.79613 | 0.85253 | 0.15067
14.06813 | 0.87944 | 0.14268
11.1448 | 0.90641 | 0.1303
8.81772 | 0.92796 | 0.11989
6.97545 | 0.94283 | 0.10556
5.5173 | 0.95611 | 0.09081
4.36941 | 0.97093 | 0.07957
3.45686 | 0.97977 | 0.07126
2.73547 | 0.98384 | 0.06584
2.16054 | 0.98596 | 0.05929
1.70952 | 0.99001 | 0.05211
1.35352 | 0.99583 | 0.04585
1.07079 | 1.00297 | 0.04144
0.84734 | 1.01305 | 0.04333
0.67072 | 1.02062 | 0.0484
0.53067 | 1.02467 | 0.06007
0.41976 | 1.02269 | 0.07115
0.33183 | 1.01765 | 0.07714
0.26261 | 1.01453 | 0.07851
0.20791 | 1.0183 | 0.07656
0.16452 | 1.03148 | 0.07644
0.13007 | 1.05272 | 0.0828
0.10309 | 1.07998 | 0.10027
0.08153 | 1.10823 | 0.13225
0.06443 | 1.12956 | 0.1738
0.05102 | 1.13616 | 0.2227
0.04042 | 1.13403 | 0.26077
0.03192 | 1.13801 | 0.28431
0.02528 | 1.15826 | 0.2986
0.01999 | 1.19674 | 0.31486