## Sheet1
20004.453 | 0.45573 | -0.02009
15829.126 | 0.46201 | -0.00619
12516.703 | 0.46861 | 0.00744
9909.4424 | 0.47732 | 0.01675
7835.48 | 0.4831 | 0.02502
6217.2461 | 0.4902 | 0.03157
4905.291 | 0.49836 | 0.03684
3881.2737 | 0.50654 | 0.04402
3070.9827 | 0.51252 | 0.04622
2430.7778 | 0.52256 | 0.05044
1923.1537 | 0.52937 | 0.05555
1522.4358 | 0.54006 | 0.06
1203.8446 | 0.54932 | 0.06283
952.86591 | 0.55903 | 0.06611
754.27557 | 0.57019 | 0.07071
596.71857 | 0.58108 | 0.07357
471.96338 | 0.59085 | 0.07668
373.20856 | 0.6027 | 0.08018
295.47278 | 0.61477 | 0.0855
233.87738 | 0.62609 | 0.08916
185.05922 | 0.63766 | 0.09341
146.35823 | 0.65288 | 0.09838
115.77804 | 0.66699 | 0.10664
91.6721 | 0.68039 | 0.11371
72.51701 | 0.69853 | 0.12023
57.36816 | 0.71645 | 0.13043
45.3629 | 0.738 | 0.1388
35.93134 | 0.76218 | 0.1475
28.40909 | 0.79062 | 0.154
22.48202 | 0.82177 | 0.15603
17.79613 | 0.85206 | 0.15467
14.06813 | 0.88106 | 0.14652
11.1448 | 0.90717 | 0.13552
8.81772 | 0.93023 | 0.12208
6.97545 | 0.94959 | 0.10791
5.5173 | 0.96321 | 0.09516
4.36941 | 0.97471 | 0.08302
3.45686 | 0.98297 | 0.07281
2.73547 | 0.98908 | 0.06399
2.16054 | 0.99511 | 0.05715
1.70952 | 0.99988 | 0.053
1.35352 | 1.00406 | 0.0497
1.07079 | 1.00797 | 0.04778
0.84734 | 1.01225 | 0.04741
0.67072 | 1.01574 | 0.04923
0.53067 | 1.0197 | 0.05169
0.41976 | 1.0235 | 0.05642
0.33183 | 1.02771 | 0.06044
0.26261 | 1.03359 | 0.06719
0.20791 | 1.04041 | 0.0771
0.16452 | 1.04702 | 0.08858
0.13007 | 1.05494 | 0.10122
0.10309 | 1.06738 | 0.116
0.08153 | 1.08261 | 0.13641
0.06443 | 1.09969 | 0.16328
0.05102 | 1.11323 | 0.19387
0.04042 | 1.13007 | 0.22108
0.03192 | 1.15612 | 0.24898
0.02528 | 1.18966 | 0.28272
0.01999 | 1.22722 | 0.32234