## Sheet1
20004.453 | 0.4596 | -0.02111
15829.126 | 0.46507 | -0.00509
12516.703 | 0.47373 | 0.0074
9909.4424 | 0.47952 | 0.01693
7835.48 | 0.48644 | 0.02506
6217.2461 | 0.49391 | 0.03148
4905.291 | 0.50173 | 0.03686
3881.2737 | 0.51027 | 0.04223
3070.9827 | 0.51543 | 0.04957
2430.7778 | 0.52491 | 0.0516
1923.1537 | 0.53363 | 0.05626
1522.4358 | 0.5448 | 0.06087
1203.8446 | 0.55476 | 0.06389
952.86591 | 0.5624 | 0.06828
754.27557 | 0.57523 | 0.0712
596.71857 | 0.58589 | 0.07504
471.96338 | 0.59588 | 0.0786
373.20856 | 0.6071 | 0.08116
295.47278 | 0.61879 | 0.08512
233.87738 | 0.63263 | 0.08938
185.05922 | 0.6444 | 0.09419
146.35823 | 0.65759 | 0.101
115.77804 | 0.67256 | 0.10762
91.6721 | 0.68587 | 0.11374
72.51701 | 0.70266 | 0.12166
57.36816 | 0.723 | 0.13053
45.3629 | 0.74591 | 0.13963
35.93134 | 0.76906 | 0.14713
28.40909 | 0.79635 | 0.15508
22.48202 | 0.82772 | 0.15796
17.79613 | 0.86045 | 0.15493
14.06813 | 0.88933 | 0.147
11.1448 | 0.91556 | 0.13626
8.81772 | 0.93849 | 0.12303
6.97545 | 0.95619 | 0.1084
5.5173 | 0.96981 | 0.09456
4.36941 | 0.98145 | 0.08354
3.45686 | 0.98922 | 0.07276
2.73547 | 0.99644 | 0.06471
2.16054 | 1.00344 | 0.05867
1.70952 | 1.00641 | 0.05314
1.35352 | 1.01045 | 0.04993
1.07079 | 1.016 | 0.04769
0.84734 | 1.01915 | 0.0478
0.67072 | 1.02303 | 0.04969
0.53067 | 1.02651 | 0.05168
0.41976 | 1.03126 | 0.05485
0.33183 | 1.03657 | 0.06054
0.26261 | 1.04125 | 0.06811
0.20791 | 1.04678 | 0.07695
0.16452 | 1.05516 | 0.08715
0.13007 | 1.06556 | 0.10108
0.10309 | 1.07703 | 0.1201
0.08153 | 1.088 | 0.14247
0.06443 | 1.09974 | 0.16712
0.05102 | 1.11574 | 0.1876
0.04042 | 1.13942 | 0.21464
0.03192 | 1.16763 | 0.24756
0.02528 | 1.19741 | 0.28166
0.01999 | 1.23648 | 0.31506