## Sheet1
20004.453 | 0.45806 | -0.02017
15829.126 | 0.46476 | -0.00605
12516.703 | 0.47217 | 0.00668
9909.4424 | 0.47879 | 0.01634
7835.48 | 0.48564 | 0.02487
6217.2461 | 0.49356 | 0.03133
4905.291 | 0.49971 | 0.03789
3881.2737 | 0.50767 | 0.04178
3070.9827 | 0.5143 | 0.04714
2430.7778 | 0.52517 | 0.05164
1923.1537 | 0.53311 | 0.05602
1522.4358 | 0.54171 | 0.05897
1203.8446 | 0.55147 | 0.06313
952.86591 | 0.56172 | 0.06802
754.27557 | 0.57201 | 0.07053
596.71857 | 0.5829 | 0.07373
471.96338 | 0.59366 | 0.07743
373.20856 | 0.60675 | 0.08179
295.47278 | 0.61697 | 0.08323
233.87738 | 0.62808 | 0.08832
185.05922 | 0.64146 | 0.09409
146.35823 | 0.65476 | 0.09829
115.77804 | 0.66881 | 0.10529
91.6721 | 0.68384 | 0.11215
72.51701 | 0.70086 | 0.12173
57.36816 | 0.71952 | 0.12959
45.3629 | 0.74045 | 0.13849
35.93134 | 0.76483 | 0.14757
28.40909 | 0.79228 | 0.1538
22.48202 | 0.82311 | 0.15511
17.79613 | 0.85469 | 0.1521
14.06813 | 0.88354 | 0.14526
11.1448 | 0.90969 | 0.1345
8.81772 | 0.93301 | 0.12002
6.97545 | 0.94959 | 0.10623
5.5173 | 0.96283 | 0.09203
4.36941 | 0.97366 | 0.08177
3.45686 | 0.983 | 0.07109
2.73547 | 0.99004 | 0.06274
2.16054 | 0.99514 | 0.0569
1.70952 | 0.99972 | 0.0525
1.35352 | 1.00372 | 0.04862
1.07079 | 1.00764 | 0.04768
0.84734 | 1.01134 | 0.04788
0.67072 | 1.01495 | 0.04941
0.53067 | 1.0185 | 0.05075
0.41976 | 1.02341 | 0.05472
0.33183 | 1.02839 | 0.06072
0.26261 | 1.03334 | 0.06767
0.20791 | 1.03947 | 0.07602
0.16452 | 1.04777 | 0.08676
0.13007 | 1.05861 | 0.10228
0.10309 | 1.06828 | 0.12132
0.08153 | 1.07751 | 0.14191
0.06443 | 1.08994 | 0.1641
0.05102 | 1.10869 | 0.18498
0.04042 | 1.13281 | 0.21349
0.03192 | 1.15824 | 0.24615
0.02528 | 1.18899 | 0.2779
0.01999 | 1.23188 | 0.31209