## Sheet1
20004.453 | 0.48281 | -0.0081
15829.126 | 0.4899 | 0.00593
12516.703 | 0.49744 | 0.01658
9909.4424 | 0.50708 | 0.02549
7835.48 | 0.51579 | 0.03247
6217.2461 | 0.52318 | 0.03923
4905.291 | 0.53251 | 0.04367
3881.2737 | 0.54046 | 0.04828
3070.9827 | 0.54972 | 0.05351
2430.7778 | 0.55811 | 0.05755
1923.1537 | 0.56884 | 0.06102
1522.4358 | 0.57836 | 0.06589
1203.8446 | 0.58807 | 0.06774
952.86591 | 0.5986 | 0.07308
754.27557 | 0.60794 | 0.0757
596.71857 | 0.6213 | 0.08008
471.96338 | 0.63264 | 0.08289
373.20856 | 0.6446 | 0.087
295.47278 | 0.65809 | 0.09188
233.87738 | 0.67081 | 0.09585
185.05922 | 0.6841 | 0.10025
146.35823 | 0.69902 | 0.10506
115.77804 | 0.71286 | 0.11086
91.6721 | 0.72827 | 0.11863
72.51701 | 0.74449 | 0.12675
57.36816 | 0.76124 | 0.13574
45.3629 | 0.77783 | 0.14671
35.93134 | 0.79804 | 0.15929
28.40909 | 0.82156 | 0.17456
22.48202 | 0.84923 | 0.19046
17.79613 | 0.88202 | 0.20724
14.06813 | 0.92254 | 0.22008
11.1448 | 0.96599 | 0.23135
8.81772 | 1.0131 | 0.23298
6.97545 | 1.05812 | 0.22988
5.5173 | 1.10577 | 0.21725
4.36941 | 1.1405 | 0.20284
3.45686 | 1.17478 | 0.17974
2.73547 | 1.20337 | 0.16103
2.16054 | 1.22311 | 0.14135
1.70952 | 1.23822 | 0.12405
1.35352 | 1.2508 | 0.10818
1.07079 | 1.26067 | 0.09531
0.84734 | 1.26788 | 0.08629
0.67072 | 1.27418 | 0.08032
0.53067 | 1.27998 | 0.07628
0.41976 | 1.28652 | 0.0768
0.33183 | 1.29284 | 0.08062
0.26261 | 1.29687 | 0.08669
0.20791 | 1.3019 | 0.09376
0.16452 | 1.30945 | 0.10286
0.13007 | 1.3197 | 0.11675
0.10309 | 1.33084 | 0.13479
0.08153 | 1.34381 | 0.15498
0.06443 | 1.36279 | 0.17915
0.05102 | 1.39116 | 0.20551
0.04042 | 1.42384 | 0.24501
0.03192 | 1.45228 | 0.29146
0.02528 | 1.47913 | 0.33241
0.01999 | 1.51627 | 0.36721