## Sheet1
20004.453 | 0.48275 | -0.00936
15829.126 | 0.49129 | 0.00507
12516.703 | 0.4997 | 0.01653
9909.4424 | 0.50773 | 0.02631
7835.48 | 0.51838 | 0.03281
6217.2461 | 0.52443 | 0.03952
4905.291 | 0.5337 | 0.04575
3881.2737 | 0.54199 | 0.04999
3070.9827 | 0.54923 | 0.05469
2430.7778 | 0.56082 | 0.0582
1923.1537 | 0.56897 | 0.06289
1522.4358 | 0.57932 | 0.06649
1203.8446 | 0.58961 | 0.06917
952.86591 | 0.60027 | 0.07314
754.27557 | 0.61163 | 0.07643
596.71857 | 0.62204 | 0.07981
471.96338 | 0.6343 | 0.08541
373.20856 | 0.64601 | 0.08894
295.47278 | 0.66051 | 0.09269
233.87738 | 0.67217 | 0.09623
185.05922 | 0.68686 | 0.10122
146.35823 | 0.70197 | 0.10741
115.77804 | 0.71616 | 0.11226
91.6721 | 0.73177 | 0.1176
72.51701 | 0.74584 | 0.12825
57.36816 | 0.76374 | 0.13638
45.3629 | 0.78209 | 0.14849
35.93134 | 0.80229 | 0.16169
28.40909 | 0.82705 | 0.17492
22.48202 | 0.85377 | 0.19235
17.79613 | 0.88696 | 0.20749
14.06813 | 0.92631 | 0.22231
11.1448 | 0.96962 | 0.22968
8.81772 | 1.01453 | 0.23454
6.97545 | 1.06513 | 0.22846
5.5173 | 1.1036 | 0.21628
4.36941 | 1.14787 | 0.20029
3.45686 | 1.17971 | 0.1823
2.73547 | 1.20564 | 0.15963
2.16054 | 1.2282 | 0.13966
1.70952 | 1.24422 | 0.12262
1.35352 | 1.25457 | 0.10811
1.07079 | 1.26418 | 0.09509
0.84734 | 1.27131 | 0.08644
0.67072 | 1.27768 | 0.07997
0.53067 | 1.28296 | 0.07624
0.41976 | 1.28865 | 0.07521
0.33183 | 1.29462 | 0.07743
0.26261 | 1.30211 | 0.08296
0.20791 | 1.30877 | 0.09326
0.16452 | 1.31424 | 0.10617
0.13007 | 1.32101 | 0.11898
0.10309 | 1.33182 | 0.13367
0.08153 | 1.34695 | 0.15472
0.06443 | 1.36536 | 0.18034
0.05102 | 1.38398 | 0.20684
0.04042 | 1.41386 | 0.23337
0.03192 | 1.45563 | 0.27055
0.02528 | 1.49894 | 0.32039
0.01999 | 1.53789 | 0.37643