## Sheet1
20004.453 | 0.40489 | -0.00032
15829.126 | 0.41595 | 0.01302
12516.703 | 0.42651 | 0.02347
9909.4424 | 0.43578 | 0.03112
7835.48 | 0.44459 | 0.03606
6217.2461 | 0.45458 | 0.04078
4905.291 | 0.46257 | 0.0452
3881.2737 | 0.47227 | 0.04798
3070.9827 | 0.47986 | 0.05031
2430.7778 | 0.4884 | 0.05271
1923.1537 | 0.49699 | 0.056
1522.4358 | 0.50626 | 0.05778
1203.8446 | 0.51362 | 0.05776
952.86591 | 0.52261 | 0.06226
754.27557 | 0.53179 | 0.06391
596.71857 | 0.54109 | 0.06706
471.96338 | 0.55163 | 0.06865
373.20856 | 0.55886 | 0.07211
295.47278 | 0.5703 | 0.07529
233.87738 | 0.58021 | 0.07914
185.05922 | 0.59069 | 0.08307
146.35823 | 0.60366 | 0.08938
115.77804 | 0.61464 | 0.09361
91.6721 | 0.62753 | 0.10174
72.51701 | 0.6398 | 0.10832
57.36816 | 0.65462 | 0.11767
45.3629 | 0.67029 | 0.12908
35.93134 | 0.68583 | 0.14226
28.40909 | 0.70777 | 0.15796
22.48202 | 0.73236 | 0.17331
17.79613 | 0.76133 | 0.18976
14.06813 | 0.79667 | 0.20378
11.1448 | 0.83701 | 0.21613
8.81772 | 0.87986 | 0.21944
6.97545 | 0.92345 | 0.22009
5.5173 | 0.96735 | 0.20908
4.36941 | 1.00397 | 0.1966
3.45686 | 1.03852 | 0.17595
2.73547 | 1.06689 | 0.15924
2.16054 | 1.08674 | 0.1412
1.70952 | 1.10219 | 0.12368
1.35352 | 1.11513 | 0.10888
1.07079 | 1.12572 | 0.09827
0.84734 | 1.13349 | 0.09021
0.67072 | 1.14051 | 0.08573
0.53067 | 1.14663 | 0.08203
0.41976 | 1.15416 | 0.08266
0.33183 | 1.16081 | 0.08666
0.26261 | 1.16735 | 0.09333
0.20791 | 1.17405 | 0.10105
0.16452 | 1.18427 | 0.11015
0.13007 | 1.19754 | 0.12542
0.10309 | 1.21071 | 0.14482
0.08153 | 1.22359 | 0.1659
0.06443 | 1.24331 | 0.18901
0.05102 | 1.27202 | 0.21231
0.04042 | 1.30537 | 0.24686
0.03192 | 1.33707 | 0.28776
0.02528 | 1.36901 | 0.32344
0.01999 | 1.41389 | 0.35419