## Sheet1
20004.453 | 0.40531 | -0.00128
15829.126 | 0.41517 | 0.01274
12516.703 | 0.42593 | 0.02306
9909.4424 | 0.43532 | 0.03191
7835.48 | 0.445 | 0.03705
6217.2461 | 0.45258 | 0.04073
4905.291 | 0.46278 | 0.04467
3881.2737 | 0.4696 | 0.04687
3070.9827 | 0.47946 | 0.05075
2430.7778 | 0.48647 | 0.0518
1923.1537 | 0.49614 | 0.05588
1522.4358 | 0.50428 | 0.05623
1203.8446 | 0.51484 | 0.05858
952.86591 | 0.52252 | 0.06072
754.27557 | 0.53121 | 0.06416
596.71857 | 0.54048 | 0.0666
471.96338 | 0.54944 | 0.06837
373.20856 | 0.5589 | 0.07131
295.47278 | 0.56968 | 0.0758
233.87738 | 0.57948 | 0.07875
185.05922 | 0.58878 | 0.08323
146.35823 | 0.60067 | 0.08905
115.77804 | 0.61402 | 0.09513
91.6721 | 0.62633 | 0.10134
72.51701 | 0.63791 | 0.10811
57.36816 | 0.65388 | 0.11753
45.3629 | 0.66943 | 0.12841
35.93134 | 0.68547 | 0.14119
28.40909 | 0.70678 | 0.15699
22.48202 | 0.7299 | 0.17225
17.79613 | 0.75974 | 0.18877
14.06813 | 0.79432 | 0.20353
11.1448 | 0.83381 | 0.21445
8.81772 | 0.88002 | 0.21812
6.97545 | 0.92073 | 0.21783
5.5173 | 0.96562 | 0.20755
4.36941 | 1.00047 | 0.1944
3.45686 | 1.03571 | 0.175
2.73547 | 1.06301 | 0.15756
2.16054 | 1.08274 | 0.1384
1.70952 | 1.09785 | 0.12222
1.35352 | 1.1113 | 0.10794
1.07079 | 1.11979 | 0.09704
0.84734 | 1.1281 | 0.0893
0.67072 | 1.13469 | 0.08419
0.53067 | 1.14169 | 0.08157
0.41976 | 1.14913 | 0.08225
0.33183 | 1.15533 | 0.08687
0.26261 | 1.16114 | 0.09236
0.20791 | 1.16932 | 0.09989
0.16452 | 1.18049 | 0.1099
0.13007 | 1.19258 | 0.12604
0.10309 | 1.20368 | 0.14487
0.08153 | 1.21765 | 0.16367
0.06443 | 1.23936 | 0.18689
0.05102 | 1.26925 | 0.2139
0.04042 | 1.29961 | 0.25087
0.03192 | 1.32845 | 0.28943
0.02528 | 1.36164 | 0.31901
0.01999 | 1.41131 | 0.34966