## Sheet1
20004.453 | 0.40362 | -0.00159
15829.126 | 0.41469 | 0.01163
12516.703 | 0.42558 | 0.02309
9909.4424 | 0.43305 | 0.03002
7835.48 | 0.44391 | 0.03689
6217.2461 | 0.4534 | 0.04161
4905.291 | 0.46 | 0.04555
3881.2737 | 0.47191 | 0.04707
3070.9827 | 0.47703 | 0.05086
2430.7778 | 0.48789 | 0.053
1923.1537 | 0.49452 | 0.05554
1522.4358 | 0.50424 | 0.05716
1203.8446 | 0.51259 | 0.05958
952.86591 | 0.52144 | 0.06252
754.27557 | 0.53089 | 0.06432
596.71857 | 0.54057 | 0.06519
471.96338 | 0.55045 | 0.06881
373.20856 | 0.55978 | 0.07228
295.47278 | 0.56998 | 0.0757
233.87738 | 0.57965 | 0.07851
185.05922 | 0.58841 | 0.08287
146.35823 | 0.60211 | 0.08947
115.77804 | 0.61252 | 0.09355
91.6721 | 0.62546 | 0.10153
72.51701 | 0.63745 | 0.10709
57.36816 | 0.65146 | 0.11744
45.3629 | 0.66804 | 0.12817
35.93134 | 0.68421 | 0.14081
28.40909 | 0.70543 | 0.15625
22.48202 | 0.72981 | 0.17248
17.79613 | 0.75815 | 0.18782
14.06813 | 0.79385 | 0.2027
11.1448 | 0.83575 | 0.21227
8.81772 | 0.87687 | 0.21702
6.97545 | 0.91996 | 0.21679
5.5173 | 0.96446 | 0.20485
4.36941 | 1.00023 | 0.19478
3.45686 | 1.03218 | 0.17384
2.73547 | 1.06082 | 0.156
2.16054 | 1.08045 | 0.13814
1.70952 | 1.0962 | 0.12084
1.35352 | 1.10846 | 0.10673
1.07079 | 1.1193 | 0.09609
0.84734 | 1.12692 | 0.08992
0.67072 | 1.13366 | 0.08489
0.53067 | 1.13931 | 0.08157
0.41976 | 1.14656 | 0.08143
0.33183 | 1.15366 | 0.08565
0.26261 | 1.15992 | 0.09217
0.20791 | 1.16683 | 0.09977
0.16452 | 1.17701 | 0.11012
0.13007 | 1.19093 | 0.12529
0.10309 | 1.20557 | 0.14583
0.08153 | 1.21923 | 0.16986
0.06443 | 1.23625 | 0.19402
0.05102 | 1.26052 | 0.21332
0.04042 | 1.29274 | 0.24274
0.03192 | 1.32687 | 0.28102
0.02528 | 1.36142 | 0.31756
0.01999 | 1.40769 | 0.35204