## Sheet1
20004.453 | 0.40287 | 0.00065
15829.126 | 0.41404 | 0.01332
12516.703 | 0.42337 | 0.02329
9909.4424 | 0.43471 | 0.03384
7835.48 | 0.444 | 0.03729
6217.2461 | 0.45459 | 0.04159
4905.291 | 0.46152 | 0.04637
3881.2737 | 0.47001 | 0.0497
3070.9827 | 0.47889 | 0.0499
2430.7778 | 0.48602 | 0.05299
1923.1537 | 0.49441 | 0.05337
1522.4358 | 0.50353 | 0.05743
1203.8446 | 0.5129 | 0.06055
952.86591 | 0.52256 | 0.06195
754.27557 | 0.53159 | 0.06322
596.71857 | 0.54129 | 0.06618
471.96338 | 0.55137 | 0.06873
373.20856 | 0.5621 | 0.07125
295.47278 | 0.57031 | 0.07538
233.87738 | 0.58084 | 0.07919
185.05922 | 0.59224 | 0.08351
146.35823 | 0.60517 | 0.08744
115.77804 | 0.61691 | 0.09223
91.6721 | 0.62829 | 0.09838
72.51701 | 0.64279 | 0.10551
57.36816 | 0.65635 | 0.11744
45.3629 | 0.67323 | 0.12838
35.93134 | 0.68793 | 0.13532
28.40909 | 0.7124 | 0.15123
22.48202 | 0.736 | 0.16525
17.79613 | 0.76382 | 0.17728
14.06813 | 0.79965 | 0.19565
11.1448 | 0.83556 | 0.19111
8.81772 | 0.88399 | 0.20393
6.97545 | 0.91127 | 0.19751
5.5173 | 0.94456 | 0.1725
4.36941 | 0.99108 | 0.15004
3.45686 | 1.02913 | 0.14683
2.73547 | 1.04076 | 0.14647
2.16054 | 1.0335 | 0.13357
1.70952 | 1.02642 | 0.10447
1.35352 | 1.03253 | 0.06438
1.07079 | 1.05685 | 0.03186
0.84734 | 1.09594 | 0.01971
0.67072 | 1.12993 | 0.03345
0.53067 | 1.14628 | 0.07594
0.41976 | 1.1267 | 0.12437
0.33183 | 1.07336 | 0.15274
0.26261 | 1.0092 | 0.14039
0.20791 | 0.96457 | 0.08665
0.16452 | 0.96613 | 0.01029
0.13007 | 1.02869 | -0.05843
0.10309 | 1.14511 | -0.08154
0.08153 | 1.2841 | -0.02247
0.06443 | 1.39112 | 0.11205
0.05102 | 1.41823 | 0.34874
0.04042 | 1.28694 | 0.58409
0.03192 | 1.0097 | 0.69635
0.02528 | 0.70016 | 0.59301
0.01999 | 0.50383 | 0.26504