## Sheet1
20004.453 | 0.40515 | 0.00031
15829.126 | 0.41708 | 0.01324
12516.703 | 0.42685 | 0.02354
9909.4424 | 0.43391 | 0.03035
7835.48 | 0.44367 | 0.03759
6217.2461 | 0.4531 | 0.04168
4905.291 | 0.46281 | 0.0448
3881.2737 | 0.47124 | 0.04825
3070.9827 | 0.48023 | 0.05077
2430.7778 | 0.48918 | 0.05346
1923.1537 | 0.49556 | 0.05525
1522.4358 | 0.50517 | 0.05644
1203.8446 | 0.51307 | 0.05989
952.86591 | 0.52123 | 0.06149
754.27557 | 0.53194 | 0.06399
596.71857 | 0.54037 | 0.06523
471.96338 | 0.54899 | 0.06928
373.20856 | 0.55973 | 0.0699
295.47278 | 0.57008 | 0.07518
233.87738 | 0.5818 | 0.07867
185.05922 | 0.59102 | 0.082
146.35823 | 0.60339 | 0.08714
115.77804 | 0.61422 | 0.09309
91.6721 | 0.6274 | 0.10041
72.51701 | 0.64091 | 0.10718
57.36816 | 0.65702 | 0.11559
45.3629 | 0.67352 | 0.12608
35.93134 | 0.68795 | 0.13833
28.40909 | 0.70994 | 0.15009
22.48202 | 0.73483 | 0.16307
17.79613 | 0.75982 | 0.18047
14.06813 | 0.80309 | 0.19693
11.1448 | 0.83373 | 0.19577
8.81772 | 0.88878 | 0.19853
6.97545 | 0.91943 | 0.20356
5.5173 | 0.94559 | 0.18285
4.36941 | 0.98091 | 0.1514
3.45686 | 1.02752 | 0.13378
2.73547 | 1.05616 | 0.13451
2.16054 | 1.05993 | 0.13751
1.70952 | 1.04496 | 0.12759
1.35352 | 1.02934 | 0.09567
1.07079 | 1.03129 | 0.05359
0.84734 | 1.05696 | 0.01507
0.67072 | 1.09545 | 0.00019
0.53067 | 1.14243 | 0.018
0.41976 | 1.16658 | 0.06824
0.33183 | 1.14997 | 0.13032
0.26261 | 1.09278 | 0.17303
0.20791 | 1.01665 | 0.17242
0.16452 | 0.95391 | 0.1218
0.13007 | 0.93906 | 0.03511
0.10309 | 0.99357 | -0.05582
0.08153 | 1.12031 | -0.10779
0.06443 | 1.27743 | -0.08087
0.05102 | 1.45452 | 0.07768
0.04042 | 1.52529 | 0.3528
0.03192 | 1.40382 | 0.65586
0.02528 | 1.10223 | 0.84287
0.01999 | 0.71091 | 0.7788