## Sheet1
20004.453 | 0.40562 | 0.00148
15829.126 | 0.41619 | 0.01426
12516.703 | 0.4275 | 0.02438
9909.4424 | 0.4362 | 0.03164
7835.48 | 0.44528 | 0.03688
6217.2461 | 0.45338 | 0.04125
4905.291 | 0.46169 | 0.04417
3881.2737 | 0.47073 | 0.04768
3070.9827 | 0.4796 | 0.05079
2430.7778 | 0.48789 | 0.05236
1923.1537 | 0.49735 | 0.05451
1522.4358 | 0.50426 | 0.05765
1203.8446 | 0.51483 | 0.05913
952.86591 | 0.52249 | 0.06045
754.27557 | 0.53038 | 0.06307
596.71857 | 0.53887 | 0.0662
471.96338 | 0.54934 | 0.07035
373.20856 | 0.55895 | 0.07178
295.47278 | 0.56949 | 0.07487
233.87738 | 0.58173 | 0.07795
185.05922 | 0.59219 | 0.0829
146.35823 | 0.60215 | 0.08749
115.77804 | 0.61583 | 0.09233
91.6721 | 0.62782 | 0.09843
72.51701 | 0.64091 | 0.10734
57.36816 | 0.65282 | 0.11612
45.3629 | 0.66806 | 0.12692
35.93134 | 0.69005 | 0.13774
28.40909 | 0.70799 | 0.15474
22.48202 | 0.73532 | 0.16964
17.79613 | 0.76693 | 0.17992
14.06813 | 0.79448 | 0.18701
11.1448 | 0.84385 | 0.19982
8.81772 | 0.87023 | 0.19856
6.97545 | 0.91552 | 0.18211
5.5173 | 0.96611 | 0.17492
4.36941 | 0.99066 | 0.17722
3.45686 | 0.99776 | 0.15878
2.73547 | 1.00785 | 0.12394
2.16054 | 1.03094 | 0.08728
1.70952 | 1.06658 | 0.06356
1.35352 | 1.09927 | 0.06627
1.07079 | 1.11306 | 0.08923
0.84734 | 1.09777 | 0.11552
0.67072 | 1.066 | 0.1251
0.53067 | 1.02005 | 0.10617
0.41976 | 0.99408 | 0.05737
0.33183 | 1.00553 | -0.00021
0.26261 | 1.05779 | -0.04029
0.20791 | 1.13553 | -0.03846
0.16452 | 1.21044 | 0.01826
0.13007 | 1.24974 | 0.1268
0.10309 | 1.21945 | 0.25596
0.08153 | 1.11133 | 0.35693
0.06443 | 0.96552 | 0.38707
0.05102 | 0.80855 | 0.29497
0.04042 | 0.74889 | 0.08558
0.03192 | 0.86324 | -0.16856
0.02528 | 1.18192 | -0.3359
0.01999 | 1.6258 | -0.2767