## Sheet1
20004.453 | 0.38693 | -0.00915
15829.126 | 0.39706 | 0.00531
12516.703 | 0.40634 | 0.01591
9909.4424 | 0.41436 | 0.02329
7835.48 | 0.42127 | 0.02899
6217.2461 | 0.43086 | 0.03478
4905.291 | 0.43757 | 0.03756
3881.2737 | 0.44492 | 0.04208
3070.9827 | 0.45397 | 0.04396
2430.7778 | 0.46132 | 0.04686
1923.1537 | 0.46874 | 0.04895
1522.4358 | 0.47624 | 0.05096
1203.8446 | 0.48409 | 0.0532
952.86591 | 0.49309 | 0.05666
754.27557 | 0.50069 | 0.05831
596.71857 | 0.50882 | 0.06026
471.96338 | 0.51725 | 0.06249
373.20856 | 0.52545 | 0.06653
295.47278 | 0.53583 | 0.06942
233.87738 | 0.54489 | 0.07437
185.05922 | 0.55287 | 0.078
146.35823 | 0.56504 | 0.08329
115.77804 | 0.57745 | 0.08886
91.6721 | 0.58893 | 0.09597
72.51701 | 0.60444 | 0.10363
57.36816 | 0.62248 | 0.11141
45.3629 | 0.64102 | 0.12043
35.93134 | 0.66386 | 0.12367
28.40909 | 0.69014 | 0.12676
22.48202 | 0.7163 | 0.1259
17.79613 | 0.73989 | 0.12048
14.06813 | 0.76176 | 0.11405
11.1448 | 0.78153 | 0.1007
8.81772 | 0.79759 | 0.09285
6.97545 | 0.80684 | 0.08164
5.5173 | 0.81587 | 0.06948
4.36941 | 0.82692 | 0.05865
3.45686 | 0.83599 | 0.05536
2.73547 | 0.83891 | 0.05408
2.16054 | 0.8381 | 0.05071
1.70952 | 0.83833 | 0.04457
1.35352 | 0.84211 | 0.0371
1.07079 | 0.85036 | 0.03046
0.84734 | 0.86376 | 0.03021
0.67072 | 0.87748 | 0.03824
0.53067 | 0.88713 | 0.0568
0.41976 | 0.88386 | 0.08022
0.33183 | 0.8667 | 0.09751
0.26261 | 0.84478 | 0.0982
0.20791 | 0.82767 | 0.07915
0.16452 | 0.83344 | 0.04393
0.13007 | 0.87421 | 0.00968
0.10309 | 0.95248 | 0.00073
0.08153 | 1.05643 | 0.04816
0.06443 | 1.14286 | 0.15263
0.05102 | 1.16449 | 0.3399
0.04042 | 1.06437 | 0.52623
0.03192 | 0.84154 | 0.61796
0.02528 | 0.57144 | 0.52718
0.01999 | 0.38517 | 0.2016