## Sheet1
20004.453 | 0.38775 | -0.00863
15829.126 | 0.39616 | 0.00544
12516.703 | 0.40447 | 0.01593
9909.4424 | 0.4132 | 0.02331
7835.48 | 0.42198 | 0.02961
6217.2461 | 0.42959 | 0.03362
4905.291 | 0.43613 | 0.03878
3881.2737 | 0.44451 | 0.04299
3070.9827 | 0.45235 | 0.04349
2430.7778 | 0.45983 | 0.04747
1923.1537 | 0.46816 | 0.04968
1522.4358 | 0.47624 | 0.05221
1203.8446 | 0.4855 | 0.05365
952.86591 | 0.49392 | 0.05597
754.27557 | 0.49981 | 0.05781
596.71857 | 0.50844 | 0.05978
471.96338 | 0.51751 | 0.06287
373.20856 | 0.52591 | 0.06565
295.47278 | 0.53525 | 0.06876
233.87738 | 0.54622 | 0.0729
185.05922 | 0.55444 | 0.07776
146.35823 | 0.5637 | 0.08277
115.77804 | 0.5773 | 0.09005
91.6721 | 0.58891 | 0.09615
72.51701 | 0.60417 | 0.10339
57.36816 | 0.62249 | 0.11005
45.3629 | 0.64161 | 0.11948
35.93134 | 0.66146 | 0.12412
28.40909 | 0.69023 | 0.12722
22.48202 | 0.71626 | 0.1251
17.79613 | 0.73934 | 0.11983
14.06813 | 0.76164 | 0.11419
11.1448 | 0.78018 | 0.10096
8.81772 | 0.79663 | 0.09161
6.97545 | 0.80615 | 0.08195
5.5173 | 0.81541 | 0.06913
4.36941 | 0.82568 | 0.05854
3.45686 | 0.834 | 0.05498
2.73547 | 0.83733 | 0.05401
2.16054 | 0.83722 | 0.05174
1.70952 | 0.83648 | 0.04549
1.35352 | 0.83914 | 0.03792
1.07079 | 0.84669 | 0.03118
0.84734 | 0.85986 | 0.02901
0.67072 | 0.875 | 0.0352
0.53067 | 0.88632 | 0.0534
0.41976 | 0.88622 | 0.07741
0.33183 | 0.87153 | 0.09791
0.26261 | 0.84829 | 0.10351
0.20791 | 0.82696 | 0.08783
0.16452 | 0.82543 | 0.05393
0.13007 | 0.85887 | 0.0144
0.10309 | 0.93301 | -0.00395
0.08153 | 1.03995 | 0.02864
0.06443 | 1.13668 | 0.11956
0.05102 | 1.18778 | 0.30072
0.04042 | 1.1147 | 0.50846
0.03192 | 0.90603 | 0.64275
0.02528 | 0.61875 | 0.60405
0.01999 | 0.37721 | 0.31913