## Sheet1
20004.453 | 0.38567 | -0.00953
15829.126 | 0.39527 | 0.00471
12516.703 | 0.40423 | 0.0161
9909.4424 | 0.41379 | 0.02296
7835.48 | 0.42181 | 0.02952
6217.2461 | 0.42891 | 0.03371
4905.291 | 0.43773 | 0.0383
3881.2737 | 0.44397 | 0.04232
3070.9827 | 0.45244 | 0.04567
2430.7778 | 0.45931 | 0.04777
1923.1537 | 0.46754 | 0.04925
1522.4358 | 0.47601 | 0.05255
1203.8446 | 0.48171 | 0.05278
952.86591 | 0.49068 | 0.05633
754.27557 | 0.49967 | 0.05766
596.71857 | 0.50854 | 0.05918
471.96338 | 0.51558 | 0.06261
373.20856 | 0.52545 | 0.06503
295.47278 | 0.53457 | 0.06917
233.87738 | 0.54377 | 0.07366
185.05922 | 0.55413 | 0.07738
146.35823 | 0.56359 | 0.08525
115.77804 | 0.57639 | 0.08949
91.6721 | 0.5894 | 0.09672
72.51701 | 0.60291 | 0.10433
57.36816 | 0.62068 | 0.11194
45.3629 | 0.63975 | 0.11836
35.93134 | 0.66348 | 0.12463
28.40909 | 0.68983 | 0.12635
22.48202 | 0.71396 | 0.12566
17.79613 | 0.73841 | 0.11945
14.06813 | 0.75948 | 0.11064
11.1448 | 0.7784 | 0.10133
8.81772 | 0.79226 | 0.09031
6.97545 | 0.8039 | 0.07759
5.5173 | 0.81643 | 0.06758
4.36941 | 0.82414 | 0.06149
3.45686 | 0.82872 | 0.05756
2.73547 | 0.82855 | 0.05235
2.16054 | 0.8314 | 0.04406
1.70952 | 0.83684 | 0.03627
1.35352 | 0.84656 | 0.03265
1.07079 | 0.85789 | 0.03546
0.84734 | 0.86648 | 0.04602
0.67072 | 0.86842 | 0.05936
0.53067 | 0.85914 | 0.07224
0.41976 | 0.84437 | 0.07561
0.33183 | 0.83293 | 0.0652
0.26261 | 0.83562 | 0.04376
0.20791 | 0.85997 | 0.02164
0.16452 | 0.90942 | 0.01417
0.13007 | 0.9765 | 0.04127
0.10309 | 1.03195 | 0.1165
0.08153 | 1.04551 | 0.23086
0.06443 | 1.0069 | 0.34452
0.05102 | 0.87969 | 0.42121
0.04042 | 0.71594 | 0.3888
0.03192 | 0.5914 | 0.21082
0.02528 | 0.62735 | -0.08385
0.01999 | 0.92217 | -0.39029